## Evidence Registry
record_id | record_revision | source_id | source_identifier_type | source_identifier | source_title | source_url | source_version_status | source_location | source_span_summary | material_name | framework_family | metal_node | linker | reported_sample_form | outcome_status | synthesis_or_gelation_route | precursor_recipe | solvent_system | modulator_or_additives | water_or_additive_condition | temperature_c | synthesis_time_h | washing_route | centrifugation_or_densification | drying_route | drying_temperature_c | drying_time_h | gelation_observed | monolith_observed | evidence_confidence | verifier | human_verification_status | verification_date | evidence_layer_eligibility | interface_mapping_status | model_input_eligibility | projection_blockers | negative_label_scope | imputation_used | notes | source_reported_modulator_concentration_m | source_reported_precursor_concentration_m | source_reported_pore_radius_nm | source_reported_surface_tension_mN_m | source_reported_contact_angle_deg | source_reported_framework_stability_z
P2V25-0001 | 1.1 | SRC01 | DOI | 10.1038/s41467-019-10185-1 | Tuning porosity in macroscopic monolithic metal-organic frameworks for exceptional natural gas storage | https://www.nature.com/articles/s41467-019-10185-1 | peer_reviewed_published_open_access | Publisher full text: Results - Synthesis of monolithic MOFs, Fig. 2d, lines/paragraph for UiO-66_A; Methods - Synthesis of UiO-66_A-D; Supplementary Table 1. | The defined 200 C ethanol-washed condition produced only sub-mm fragments and explicitly failed to create a large conformed monolith. | UiO-66_A | UiO | Zr6 | BDC | sub-mm gel-derived fragments; not a large conformed monolith | explicit_non_monolithic_or_failed_outcome | UiO-66 gel followed by ethanol wash and high-temperature drying | BDC 1.20 g (7.25 mmol) + ZrOCl2.8H2O 1.61 g (5.0 mmol) in DMF 30 mL; HCl 1.5 mL and acetic acid 2.0 mL; 100 C for 2 h. | DMF synthesis; ethanol exchange | HCl and acetic acid | not_reported_in_source | 100 | 2 | ethanol wash | standard centrifugation; exact duration in Supplementary Table 1 | oven drying | 200 | not_reported_in_source | True | False | high | Jinnan Wei (human verification); AI-assisted source-grounded pre-audit | human_verified | 2026-07-29 | eligible | condition_level_interface_mapping_ready | not_eligible_current_scoring_schema | Current scorer requires complete numeric modulator_concentration_m, precursor_concentration_m, pore_radius_nm, surface_tension_mN_m, contact_angle_deg and framework_stability_z; the primary source does not report the full set. | condition_specific_negative_only | none | Do not generalize this outcome to UiO-66 under other conditions. | not_reported_in_source | not_reported_in_source | not_reported_in_source | not_reported_in_source | not_reported_in_source | not_reported_in_source
P2V25-0002 | 1.1 | SRC01 | DOI | 10.1038/s41467-019-10185-1 | Tuning porosity in macroscopic monolithic metal-organic frameworks for exceptional natural gas storage | https://www.nature.com/articles/s41467-019-10185-1 | peer_reviewed_published_open_access | Publisher full text: Results - Synthesis of monolithic MOFs, Fig. 2e; Methods - Synthesis of UiO-66_A-D; Supplementary Table 1. | Lowering drying temperature to 30 C after ethanol washing produced centimetre-sized opaque monoliths. | UiO-66_B | UiO | Zr6 | BDC | centimetre-sized opaque monolith | confirmed_monolith | UiO-66 gel followed by ethanol wash and mild drying | BDC 1.20 g (7.25 mmol) + ZrOCl2.8H2O 1.61 g (5.0 mmol) in DMF 30 mL; HCl 1.5 mL and acetic acid 2.0 mL; 100 C for 2 h. | DMF synthesis; ethanol exchange | HCl and acetic acid | not_reported_in_source | 100 | 2 | ethanol wash | standard centrifugation; exact duration in Supplementary Table 1 | mild oven/ambient drying | 30 | not_reported_in_source | True | True | high | Jinnan Wei (human verification); AI-assisted source-grounded pre-audit | human_verified | 2026-07-29 | eligible | condition_level_interface_mapping_ready | not_eligible_current_scoring_schema | Current scorer requires complete numeric modulator_concentration_m, precursor_concentration_m, pore_radius_nm, surface_tension_mN_m, contact_angle_deg and framework_stability_z; the primary source does not report the full set. | not_applicable_positive | none | Condition differs from P2V25-0001 primarily in drying temperature. | not_reported_in_source | not_reported_in_source | not_reported_in_source | not_reported_in_source | not_reported_in_source | not_reported_in_source
P2V25-0003 | 1.1 | SRC01 | DOI | 10.1038/s41467-019-10185-1 | Tuning porosity in macroscopic monolithic metal-organic frameworks for exceptional natural gas storage | https://www.nature.com/articles/s41467-019-10185-1 | peer_reviewed_published_open_access | Publisher full text: Results - Synthesis of monolithic MOFs, Fig. 2f; Methods - Synthesis of UiO-66_A-D; Supplementary Table 1. | DMF washing followed by 30 C drying produced an optically transparent monolith. | UiO-66_C | UiO | Zr6 | BDC | optically transparent monolith | confirmed_monolith | UiO-66 gel followed by DMF wash and mild drying | BDC 1.20 g (7.25 mmol) + ZrOCl2.8H2O 1.61 g (5.0 mmol) in DMF 30 mL; HCl 1.5 mL and acetic acid 2.0 mL; 100 C for 2 h. | DMF synthesis and DMF wash | HCl and acetic acid | not_reported_in_source | 100 | 2 | DMF wash | standard centrifugation; exact duration in Supplementary Table 1 | mild oven/ambient drying | 30 | not_reported_in_source | True | True | high | Jinnan Wei (human verification); AI-assisted source-grounded pre-audit | human_verified | 2026-07-29 | eligible | condition_level_interface_mapping_ready | not_eligible_current_scoring_schema | Current scorer requires complete numeric modulator_concentration_m, precursor_concentration_m, pore_radius_nm, surface_tension_mN_m, contact_angle_deg and framework_stability_z; the primary source does not report the full set. | not_applicable_positive | none | Condition differs from P2V25-0002 by washing solvent. | not_reported_in_source | not_reported_in_source | not_reported_in_source | not_reported_in_source | not_reported_in_source | not_reported_in_source
P2V25-0004 | 1.1 | SRC01 | DOI | 10.1038/s41467-019-10185-1 | Tuning porosity in macroscopic monolithic metal-organic frameworks for exceptional natural gas storage | https://www.nature.com/articles/s41467-019-10185-1 | peer_reviewed_published_open_access | Publisher full text: Results - Synthesis of monolithic MOFs, Fig. 2g; Methods - Synthesis of UiO-66_A-D; Supplementary Table 1. | Extended 180 min centrifugation before 30 C drying produced the densified monolithic variant. | UiO-66_D | UiO | Zr6 | BDC | densified nanoparticle monolith | confirmed_monolith | UiO-66 gel followed by DMF wash, extended centrifugation and mild drying | BDC 1.20 g (7.25 mmol) + ZrOCl2.8H2O 1.61 g (5.0 mmol) in DMF 30 mL; HCl 1.5 mL and acetic acid 2.0 mL; 100 C for 2 h. | DMF synthesis and DMF wash | HCl and acetic acid | not_reported_in_source | 100 | 2 | DMF wash | extended centrifugation 180 min | mild oven/ambient drying | 30 | not_reported_in_source | True | True | high | Jinnan Wei (human verification); AI-assisted source-grounded pre-audit | human_verified | 2026-07-29 | eligible | condition_level_interface_mapping_ready | not_eligible_current_scoring_schema | Current scorer requires complete numeric modulator_concentration_m, precursor_concentration_m, pore_radius_nm, surface_tension_mN_m, contact_angle_deg and framework_stability_z; the primary source does not report the full set. | not_applicable_positive | none | Condition differs from P2V25-0003 by pre-drying densification time. | not_reported_in_source | not_reported_in_source | not_reported_in_source | not_reported_in_source | not_reported_in_source | not_reported_in_source
P2V25-0005 | 1.1 | SRC02 | DOI | 10.1039/C6SC05602D | Gel-based morphological design of zirconium metal-organic frameworks | https://pubs.rsc.org/en/content/articlelanding/2017/sc/c6sc05602d | peer_reviewed_published_open_access | Main article PDF: Results paragraph on extrapolation to Zr6-MOFs and Methods - Gel and monolith synthesis (PDF pp. 16-19); RSC ESI Fig. S10 (p. 11) and Fig. S11 (p. 12); UiO-67 aerogel image also in Fig. S2 (p. 5). | UiO-67 gel was prepared by equimolar BPDC substitution and converted to a monolithic xerogel by the reported common solvent-exchange/air-drying route. | UiO-67 xerogel monolith | UiO | Zr6 | BPDC | monolithic xerogel | confirmed_monolith | high-concentration Zr-MOF gel followed by solvent exchange and air drying | Equimolar linker substitution into the typical Zr-MOF gel route: linker 14.5 mmol + ZrOCl2.8H2O 10 mmol in DMF 60 mL; HCl 1.5 mL and acetic acid 2 mL; 100 C for 2 h. | DMF | HCl and acetic acid | water from hydrated Zr precursor and HCl solution; exact total water ratio not sample-specific | 100 | 2 | twice with DMF and three times with ethanol; fresh solvent and overnight exchange steps as reported | centrifugation after washing; duration not reported | ethanol-exchanged gel air-dried at 200 C for 2 h to form xerogel | 200 | 2 | True | True | high | Jinnan Wei (human verification); AI-assisted source-grounded pre-audit | human_verified | 2026-07-29 | eligible | condition_level_interface_mapping_ready_after_fulltext_recovery | not_eligible_current_scoring_schema | Outcome and processing route are explicit, but current scoring fields pore_radius_nm, synthesis-solvent surface_tension_mN_m/contact_angle_deg and framework_stability_z are absent; derived descriptor policy is not yet approved. | not_applicable_positive | none | Record narrowed from mixed xero/aerogel wording to a specific xerogel outcome to preserve one condition per record. | not_reported_in_source | not_reported_in_source | not_reported_in_source | not_reported_in_source | not_reported_in_source | not_reported_in_source
P2V25-0006 | 1.1 | SRC02 | DOI | 10.1039/C6SC05602D | Gel-based morphological design of zirconium metal-organic frameworks | https://pubs.rsc.org/en/content/articlelanding/2017/sc/c6sc05602d | peer_reviewed_published_open_access | Main article PDF: Results paragraph on extrapolation to Zr6-MOFs and Methods - Gel and monolith synthesis (PDF pp. 16-19); RSC ESI Fig. S10 (p. 11) and Fig. S11 (p. 12). | MOF-801 was prepared as a gel by equimolar fumarate substitution and converted to a monolithic xerogel; ESI notes loss of crystallinity relative to the ethanol-exchanged gel. | MOF-801 xerogel monolith | MOF-801 | Zr6 | fumarate | monolithic xerogel with lower crystallinity than the ethanol-exchanged gel | confirmed_monolith | high-concentration Zr-MOF gel followed by solvent exchange and air drying | Equimolar linker substitution into the typical Zr-MOF gel route: fumaric acid 14.5 mmol + ZrOCl2.8H2O 10 mmol in DMF 60 mL; HCl 1.5 mL and acetic acid 2 mL; 100 C for 2 h. | DMF | HCl and acetic acid | water from hydrated Zr precursor and HCl solution; exact total water ratio not sample-specific | 100 | 2 | twice with DMF and three times with ethanol; fresh solvent and overnight exchange steps as reported | centrifugation after washing; duration not reported | ethanol-exchanged gel air-dried at 200 C for 2 h to form xerogel | 200 | 2 | True | True | high | Jinnan Wei (human verification); AI-assisted source-grounded pre-audit | human_verified | 2026-07-29 | eligible | condition_level_interface_mapping_ready_after_fulltext_recovery | not_eligible_current_scoring_schema | Outcome and processing route are explicit, but current scoring fields pore_radius_nm, synthesis-solvent surface_tension_mN_m/contact_angle_deg and framework_stability_z are absent; derived descriptor policy is not yet approved. | not_applicable_positive | none | Confirmed sample form, while retaining the source-reported crystallinity caveat. | not_reported_in_source | not_reported_in_source | not_reported_in_source | not_reported_in_source | not_reported_in_source | not_reported_in_source
P2V25-0007 | 1.1 | SRC02 | DOI | 10.1039/C6SC05602D | Gel-based morphological design of zirconium metal-organic frameworks | https://pubs.rsc.org/en/content/articlelanding/2017/sc/c6sc05602d | peer_reviewed_published_open_access | Main article PDF: Results paragraph on MOF-808 gel/monolith and Methods - Gel and monolith synthesis (PDF pp. 16-19); RSC ESI Fig. S10 (p. 11) and Fig. S11 (p. 12). | The explicitly reported concentrated MOF-808 recipe formed a gel that was solvent exchanged and air dried to a monolithic xerogel. | MOF-808 xerogel monolith | MOF-808 | Zr6 | BTC | monolithic xerogel | confirmed_monolith | concentrated MOF-808 gel followed by solvent exchange and air drying | BTC 4.8 mmol + ZrOCl2.8H2O 3.3 mmol in DMF 10 mL + formic acid 10 mL + water 0.3 mL; 100 C for 2 h. | DMF and formic acid | formic acid | 0.3 mL added water plus hydrated Zr precursor | 100 | 2 | twice with DMF and three times with ethanol; fresh solvent and overnight exchange steps as reported | centrifugation after washing; duration not reported | ethanol-exchanged gel air-dried at 200 C for 2 h to form xerogel | 200 | 2 | True | True | high | Jinnan Wei (human verification); AI-assisted source-grounded pre-audit | human_verified | 2026-07-29 | eligible | condition_level_interface_mapping_ready_after_fulltext_recovery | not_eligible_current_scoring_schema | Outcome and processing route are explicit, but current scoring fields pore_radius_nm, synthesis-solvent surface_tension_mN_m/contact_angle_deg and framework_stability_z are absent; derived descriptor policy is not yet approved. | not_applicable_positive | none | Specific MOF-808 recipe recovered from full Methods. | not_reported_in_source | not_reported_in_source | not_reported_in_source | not_reported_in_source | not_reported_in_source | not_reported_in_source
P2V25-0008 | 1.1 | SRC03 | DOI | 10.1016/j.mtnano.2021.100166 | Mechanical properties and nanostructure of monolithic zeolitic imidazolate frameworks: a nanoindentation, nanospectroscopy, and finite element study | https://arxiv.org/pdf/2109.14670 | peer_reviewed_published_accepted_manuscript_verified | Accepted manuscript PDF: Fig. 1b (p. 4); Conclusions (p. 15); Methods - Synthesis of monoliths (pp. 15-16), with PXRD confirmation referencing Figs. S1-S2. | The paper explicitly reports a prompt gel, the complete ZIF-8 washing/drying route, and a synthesized monolithic ZIF-8 sample. | monolithic ZIF-8 | ZIF | Zn | 2-methylimidazolate | binder-free sol-gel-derived ZIF-8 monolith | confirmed_monolith | high-concentration reaction with triethylamine-triggered prompt gelation | Zn(NO3)2.6H2O 0.595 g and 2-methylimidazole 0.493 g, separately in 9 mL DMF; triethylamine 0.837 mL; molar ratio 1:3:116:3. | DMF | triethylamine | not_reported_in_source | 25 | not_reported_in_source | three washes, sequentially DMF, methanol and acetonitrile, 50 mL each | centrifugation at 8000 rpm during each wash | room-temperature drying under fume cupboard | 25 | 72 | True | True | high | Jinnan Wei (human verification); AI-assisted source-grounded pre-audit | human_verified | 2026-07-29 | eligible | condition_level_interface_mapping_ready_after_fulltext_recovery | not_eligible_current_scoring_schema | Detailed synthesis is available, but current scoring requires pore_radius_nm, surface_tension_mN_m, contact_angle_deg and framework_stability_z; these are not reported for the synthesis condition and cannot be filled with defaults. | not_applicable_positive | none | Formal publication metadata verified as Materials Today Nano 17, 100166, DOI 10.1016/j.mtnano.2021.100166. | not_reported_in_source | not_reported_in_source | not_reported_in_source | not_reported_in_source | not_reported_in_source | not_reported_in_source
P2V25-0009 | 1.1 | SRC03 | DOI | 10.1016/j.mtnano.2021.100166 | Mechanical properties and nanostructure of monolithic zeolitic imidazolate frameworks: a nanoindentation, nanospectroscopy, and finite element study | https://arxiv.org/pdf/2109.14670 | peer_reviewed_published_accepted_manuscript_verified | Accepted manuscript PDF: Fig. 1c (p. 4); Conclusions (p. 15); Methods - Synthesis of monoliths (pp. 15-16), with PXRD confirmation referencing Figs. S1-S2. | The paper explicitly states that ZIF-71 monoliths followed the same procedure as ZIF-8, gives starting masses and methanol washing, and confirms the framework by PXRD. | monolithic ZIF-71 | ZIF | Zn | 4,5-dichloroimidazolate | binder-free sol-gel-derived ZIF-71 monolith | confirmed_monolith | same high-concentration/triethylamine sol-gel procedure as ZIF-8 | Zn acetate dihydrate 0.439 g + 4,5-dichloroimidazole 0.822 g; same base procedure as ZIF-8. | DMF | triethylamine; amount inherited from stated same procedure | not_reported_in_source | 25 | not_reported_in_source | three washes in methanol | centrifugation as in stated ZIF-8 procedure | room-temperature drying under fume cupboard as in stated same procedure | 25 | 72 | True | True | high | Jinnan Wei (human verification); AI-assisted source-grounded pre-audit | human_verified | 2026-07-29 | eligible | condition_level_interface_mapping_ready_after_fulltext_recovery | not_eligible_current_scoring_schema | Detailed synthesis is available, but current scoring requires pore_radius_nm, surface_tension_mN_m, contact_angle_deg and framework_stability_z; these are not reported for the synthesis condition and cannot be filled with defaults. | not_applicable_positive | none | Same-procedure inheritance is retained explicitly rather than silently copied. | not_reported_in_source | not_reported_in_source | not_reported_in_source | not_reported_in_source | not_reported_in_source | not_reported_in_source
P2V25-0010 | 1.1 | SRC04 | arXiv | 2407.00470 | Unusual Pore Volume Dependence of Water Sorption in Monolithic Metal-Organic Framework | https://arxiv.org/pdf/2407.00470 | primary_preprint_full_text_verified | arXiv full-text PDF: Fig. 1b,d,e and material characterization (pp. 6-8); Methods - Materials synthesis of MOF-801 (pp. 20-21). | The full preprint gives the complete monolithic MOF-801 recipe, non-flowing milky gel, extended centrifugation, controlled drying, activation and continuous monolithic morphology. | monolithic MOF-801 | MOF-801 | Zr6 | fumarate | centimetre-scale continuous monolithic MOF-801 with polycrystalline and amorphous regions | confirmed_monolith | sol-gel synthesis, DMF exchange, extended centrifugation, humidity-controlled drying and vacuum activation | fumaric acid 1.16 g (10 mmol) + ZrOCl2.8H2O 3.22 g (10 mmol) in DMF 60 mL; acetic acid 2.0 mL + HCl 1.5 mL; 100 C for 6 h. | DMF | acetic acid and HCl | water from hydrated Zr precursor and HCl solution | 100 | 6 | disperse gel in DMF 50 mL for 30 min before centrifugation | 5500 rpm for 3 min, then repeated wash/centrifugation at 5500 rpm for 180 min | 25 C, 30% RH overnight; then 100 C vacuum activation for 12 h | 25 | overnight plus 12 h activation | True | True | high | Jinnan Wei (human verification); AI-assisted source-grounded pre-audit | human_verified | 2026-07-29 | eligible | condition_level_interface_mapping_ready_after_fulltext_recovery | not_eligible_current_scoring_schema | The source reports a detailed recipe and monolith characterization, but current scoring still lacks a valid synthesis-state pore_radius_nm, synthesis-solvent surface_tension/contact angle and framework_stability_z. Reported water contact angle and post-synthesis pore diameter are not substituted for those fields. | not_applicable_positive | none | The public record is a preprint; no later peer-reviewed publication was verified in this audit. | not_reported_in_source | not_reported_in_source | not_reported_in_source | not_reported_in_source | not_reported_in_source | not_reported_in_source
P2V26-0011 | 1.1 | SRC02 | DOI | 10.1039/C6SC05602D | Gel-based morphological design of zirconium metal-organic frameworks | https://pubs.rsc.org/en/content/articlehtml/2014/sc/c6sc05602d | peer_reviewed_published_open_access_full_text_and_ESI_checked | Publisher full text: Gel formation, Table S1 entries 1-9 and lines 71-76; Fig. 2b. | Dilute UiO-66 synthesis conditions produced microcrystalline precipitate rather than gel. | UiO-66 dilute synthesis | UiO | Zr6 | BDC | microcrystalline powder precipitate | powder_only_under_reported_conditions | dilute UiO-66 solvothermal synthesis | UiO-66 reactants at DMF:Zr ratio about 1500 (8.7 mM ZrOCl2.8H2O); other exact entry-specific values in Table S1 | DMF | HCl/acetic acid conditions vary by screening entry | limited water relative to gel-forming conditions | 100 | 2 | not_applicable | not_applicable | not_applicable | not_reported_in_source | not_reported_in_source | False | False | high | Jinnan Wei (human verification); AI-assisted source-grounded pre-audit | human_verified | 2026-07-29 | eligible | condition_level_interface_mapping_ready | not_eligible_current_scoring_schema | Current scorer requires all eight declared fields; source does not report a semantically compatible complete set. No external-property lookup or synthetic imputation is permitted in the current evidence release. | not_a_negative_class_powder_only_under_reported_conditions | none | Do not convert this powder outcome into a general negative label for UiO-66. | not_reported_in_source | not_reported_in_source | not_reported_in_source | not_reported_in_source | not_reported_in_source | not_reported_in_source
P2V26-0012 | 1.1 | SRC02 | DOI | 10.1039/C6SC05602D | Gel-based morphological design of zirconium metal-organic frameworks | https://pubs.rsc.org/en/content/articlehtml/2014/sc/c6sc05602d | peer_reviewed_published_open_access_full_text_and_ESI_checked | Publisher full text: Experimental - Zr-MOF gels; Gel formation, Table S1 entry 10; Fig. 1a and Fig. 2c. | High reactant concentration with ZrOCl2.8H2O produced a non-flowing nanocrystalline UiO-66 gel. | UiO-66 gel (Table S1 entry 10) | UiO | Zr6 | BDC | non-flowing nanocrystalline gel | confirmed_gel_or_monolithic_intermediate | concentrated UiO-66 gel synthesis | 14.5 mmol BDC + 10 mmol ZrOCl2.8H2O in 60 mL DMF; HCl 1.5 mL; acetic acid 2 mL | DMF | HCl and acetic acid | crystallization water from ZrOCl2.8H2O; no extra numeric water stated for entry 10 in main text | 100 | 2 | not_yet_washed | not_applicable | not_applicable | not_reported_in_source | not_reported_in_source | True | False | high | Jinnan Wei (human verification); AI-assisted source-grounded pre-audit | human_verified | 2026-07-29 | eligible | condition_level_interface_mapping_ready | not_eligible_current_scoring_schema | Current scorer requires all eight declared fields; source does not report a semantically compatible complete set. No external-property lookup or synthetic imputation is permitted in the current evidence release. | not_applicable_positive | none | Layer-A gel intermediate; not a final monolith. | not_reported_in_source | not_reported_in_source | not_reported_in_source | not_reported_in_source | not_reported_in_source | not_reported_in_source
P2V26-0013 | 1.1 | SRC02 | DOI | 10.1039/C6SC05602D | Gel-based morphological design of zirconium metal-organic frameworks | https://pubs.rsc.org/en/content/articlehtml/2014/sc/c6sc05602d | peer_reviewed_published_open_access_full_text_and_ESI_checked | Publisher full text: Experimental - Washing procedure and Zr-MOF monoliths; Monolith formation, Fig. 1b-c, Fig. 2d and lines 85-88. | Ethanol-exchanged UiO-66 gel dried in air at 200 C formed an optically transparent xerogel monolith. | UiO-66 xerogel | UiO | Zr6 | BDC | optically transparent xerogel monolith | confirmed_monolith | UiO-66 gel, solvent exchange and air drying | 14.5 mmol BDC + 10 mmol ZrOCl2.8H2O in 60 mL DMF; HCl/acetic acid; 100 C for 2 h | DMF synthesis; ethanol final exchange | HCl and acetic acid | not_reported_in_source | 100 | 2 | twice with DMF and three times with ethanol; vortex homogenization, overnight equilibration and centrifugation between exchanges | centrifugation-driven syneresis after each exchange | air/oven drying | 200 | 2 | True | True | high | Jinnan Wei (human verification); AI-assisted source-grounded pre-audit | human_verified | 2026-07-29 | eligible | condition_level_interface_mapping_ready | not_eligible_current_scoring_schema | Current scorer requires all eight declared fields; source does not report a semantically compatible complete set. No external-property lookup or synthetic imputation is permitted in the current evidence release. | not_applicable_positive | none |  | not_reported_in_source | not_reported_in_source | not_reported_in_source | not_reported_in_source | not_reported_in_source | not_reported_in_source
P2V26-0014 | 1.1 | SRC02 | DOI | 10.1039/C6SC05602D | Gel-based morphological design of zirconium metal-organic frameworks | https://pubs.rsc.org/en/content/articlehtml/2014/sc/c6sc05602d | peer_reviewed_published_open_access_full_text_and_ESI_checked | Publisher full text: Experimental - Aerogel monoliths; Monolith formation, Fig. 2e and Fig. S2; lines 87-88. | Supercritical CO2 extraction of ethanol-exchanged UiO-66 gel produced an aerogel monolith without observable volume change. | UiO-66 aerogel | UiO | Zr6 | BDC | aerogel monolith | confirmed_monolith | UiO-66 gel, ethanol exchange and supercritical CO2 extraction | same UiO-66 gel synthesis as Table S1 entry 10 | DMF synthesis; ethanol final exchange; supercritical CO2 | HCl and acetic acid | not_reported_in_source | 100 | 2 | twice with DMF and three times with ethanol; vortex homogenization, overnight equilibration and centrifugation between exchanges | centrifugation-driven syneresis | supercritical CO2 extraction followed by staged vacuum evacuation | 50 | 1 | True | True | high | Jinnan Wei (human verification); AI-assisted source-grounded pre-audit | human_verified | 2026-07-29 | eligible | condition_level_interface_mapping_ready | not_eligible_current_scoring_schema | Current scorer requires all eight declared fields; source does not report a semantically compatible complete set. No external-property lookup or synthetic imputation is permitted in the current evidence release. | not_applicable_positive | none | Vacuum evacuation followed at 100 C and 125 C for 6 h each; represented in notes, not collapsed into one drying temperature. | not_reported_in_source | not_reported_in_source | not_reported_in_source | not_reported_in_source | not_reported_in_source | not_reported_in_source
P2V26-0015 | 1.1 | SRC02 | DOI | 10.1039/C6SC05602D | Gel-based morphological design of zirconium metal-organic frameworks | https://pubs.rsc.org/en/content/articlehtml/2014/sc/c6sc05602d | peer_reviewed_published_open_access_full_text_and_ESI_checked | Publisher full text: Monolithic UiO-66 spheres, Fig. 5 and lines 127-136; Experimental - Monolithic UiO-66 spheres. | Oil-drop granulation of a washed UiO-66 gel produced binder-free xerogel spheres about 600 micrometres in diameter. | UiO-66 xerogel spheres | UiO | Zr6 | BDC | monolithic xerogel spheres (~600 um) | confirmed_monolith | UiO-66 gel shaped by oil-drop granulation | standard UiO-66 gel; five DMF washes; redispersed with 30 wt% fresh DMF | DMF; hot silicone oil; dichloromethane cleaning | HCl/acetic acid in original synthesis; silicone oil shaping medium | 30 wt% fresh DMF before dispensing | 100 | 2 | five DMF washes; dichloromethane after oil recovery | centrifuged after washing; perfusor-pump dispensing | oil-drop shaping followed by air annealing | 200 | 1 | True | True | high | Jinnan Wei (human verification); AI-assisted source-grounded pre-audit | human_verified | 2026-07-29 | eligible | condition_level_interface_mapping_ready | not_eligible_current_scoring_schema | Current scorer requires all eight declared fields; source does not report a semantically compatible complete set. No external-property lookup or synthetic imputation is permitted in the current evidence release. | not_applicable_positive | none |  | not_reported_in_source | not_reported_in_source | not_reported_in_source | not_reported_in_source | not_reported_in_source | not_reported_in_source
P2V26-0016 | 1.1 | SRC02 | DOI | 10.1039/C6SC05602D | Gel-based morphological design of zirconium metal-organic frameworks | https://pubs.rsc.org/en/content/articlehtml/2014/sc/c6sc05602d | peer_reviewed_published_open_access_full_text_and_ESI_checked | Publisher full text: Experimental - Zr-MOF gels; Results - extrapolation to other Zr6-MOFs, lines 151-153; ESI Fig. S10 and Fig. S11. | Equimolar linker substitution in the UiO-66 routine produced a non-flowing nanocrystalline UiO-66-NO2 gel. | UiO-66-NO2 gel | UiO | Zr6 | 2-nitro-BDC | non-flowing nanocrystalline gel | confirmed_gel_or_monolithic_intermediate | UiO-66-NO2 gel synthesis by linker substitution | Equimolar 2-nitroterephthalic acid substitution in the UiO-66 gel routine: 14.5 mmol linker + 10 mmol ZrOCl2.8H2O in 60 mL DMF; HCl 1.5 mL and acetic acid 2 mL; 100 C for 2 h, unless otherwise specified. | DMF | HCl and acetic acid | not_reported_in_source | 100 | 2 | not_yet_washed | not_applicable | not_applicable | not_reported_in_source | not_reported_in_source | True | False | high | Jinnan Wei (human verification); AI-assisted source-grounded pre-audit | human_verified | 2026-07-29 | eligible | condition_level_interface_mapping_ready | not_eligible_current_scoring_schema | Current scorer requires all eight declared fields; source does not report a semantically compatible complete set. No external-property lookup or synthetic imputation is permitted in the current evidence release. | not_applicable_positive | none | Layer-A gel intermediate; final xerogel recorded separately where not already present. | not_reported_in_source | not_reported_in_source | not_reported_in_source | not_reported_in_source | not_reported_in_source | not_reported_in_source
P2V26-0017 | 1.1 | SRC02 | DOI | 10.1039/C6SC05602D | Gel-based morphological design of zirconium metal-organic frameworks | https://pubs.rsc.org/en/content/articlehtml/2014/sc/c6sc05602d | peer_reviewed_published_open_access_full_text_and_ESI_checked | Publisher full text: Experimental - Washing procedure and Zr-MOF monoliths; Results lines 151-153; ESI Figs. S10-S11. | Solvent-exchanged UiO-66-NO2 gel was transformed into a monolithic xerogel by air drying. | UiO-66-NO2 xerogel | UiO | Zr6 | 2-nitro-BDC | monolithic xerogel | confirmed_monolith | UiO-66-NO2 gel, solvent exchange and air drying | Equimolar 2-nitroterephthalic acid substitution in the UiO-66 gel routine: 14.5 mmol linker + 10 mmol ZrOCl2.8H2O in 60 mL DMF; HCl 1.5 mL and acetic acid 2 mL; 100 C for 2 h, unless otherwise specified. | DMF synthesis; ethanol final exchange | HCl and acetic acid | not_reported_in_source | 100 | 2 | twice with DMF and three times with ethanol; vortex homogenization, overnight equilibration and centrifugation between exchanges | centrifugation-driven syneresis | air/oven drying | 200 | 2 | True | True | high | Jinnan Wei (human verification); AI-assisted source-grounded pre-audit | human_verified | 2026-07-29 | eligible | condition_level_interface_mapping_ready | not_eligible_current_scoring_schema | Current scorer requires all eight declared fields; source does not report a semantically compatible complete set. No external-property lookup or synthetic imputation is permitted in the current evidence release. | not_applicable_positive | none |  | not_reported_in_source | not_reported_in_source | not_reported_in_source | not_reported_in_source | not_reported_in_source | not_reported_in_source
P2V26-0018 | 1.1 | SRC02 | DOI | 10.1039/C6SC05602D | Gel-based morphological design of zirconium metal-organic frameworks | https://pubs.rsc.org/en/content/articlehtml/2014/sc/c6sc05602d | peer_reviewed_published_open_access_full_text_and_ESI_checked | Publisher full text: Experimental - Zr-MOF gels; Results - extrapolation to other Zr6-MOFs, lines 151-153; ESI Fig. S10 and Fig. S11. | Equimolar linker substitution in the UiO-66 routine produced a non-flowing nanocrystalline UiO-66-NH2 gel. | UiO-66-NH2 gel | UiO | Zr6 | 2-amino-BDC | non-flowing nanocrystalline gel | confirmed_gel_or_monolithic_intermediate | UiO-66-NH2 gel synthesis by linker substitution | Equimolar 2-aminoterephthalic acid substitution in the UiO-66 gel routine: 14.5 mmol linker + 10 mmol ZrOCl2.8H2O in 60 mL DMF; HCl 1.5 mL and acetic acid 2 mL; 100 C for 2 h, unless otherwise specified. | DMF | HCl and acetic acid | not_reported_in_source | 100 | 2 | not_yet_washed | not_applicable | not_applicable | not_reported_in_source | not_reported_in_source | True | False | high | Jinnan Wei (human verification); AI-assisted source-grounded pre-audit | human_verified | 2026-07-29 | eligible | condition_level_interface_mapping_ready | not_eligible_current_scoring_schema | Current scorer requires all eight declared fields; source does not report a semantically compatible complete set. No external-property lookup or synthetic imputation is permitted in the current evidence release. | not_applicable_positive | none | Layer-A gel intermediate; final xerogel recorded separately where not already present. | not_reported_in_source | not_reported_in_source | not_reported_in_source | not_reported_in_source | not_reported_in_source | not_reported_in_source
P2V26-0019 | 1.1 | SRC02 | DOI | 10.1039/C6SC05602D | Gel-based morphological design of zirconium metal-organic frameworks | https://pubs.rsc.org/en/content/articlehtml/2014/sc/c6sc05602d | peer_reviewed_published_open_access_full_text_and_ESI_checked | Publisher full text: Experimental - Washing procedure and Zr-MOF monoliths; Results lines 151-153; ESI Figs. S10-S11. | Solvent-exchanged UiO-66-NH2 gel was transformed into a monolithic xerogel by air drying. | UiO-66-NH2 xerogel | UiO | Zr6 | 2-amino-BDC | monolithic xerogel | confirmed_monolith | UiO-66-NH2 gel, solvent exchange and air drying | Equimolar 2-aminoterephthalic acid substitution in the UiO-66 gel routine: 14.5 mmol linker + 10 mmol ZrOCl2.8H2O in 60 mL DMF; HCl 1.5 mL and acetic acid 2 mL; 100 C for 2 h, unless otherwise specified. | DMF synthesis; ethanol final exchange | HCl and acetic acid | not_reported_in_source | 100 | 2 | twice with DMF and three times with ethanol; vortex homogenization, overnight equilibration and centrifugation between exchanges | centrifugation-driven syneresis | air/oven drying | 200 | 2 | True | True | high | Jinnan Wei (human verification); AI-assisted source-grounded pre-audit | human_verified | 2026-07-29 | eligible | condition_level_interface_mapping_ready | not_eligible_current_scoring_schema | Current scorer requires all eight declared fields; source does not report a semantically compatible complete set. No external-property lookup or synthetic imputation is permitted in the current evidence release. | not_applicable_positive | none |  | not_reported_in_source | not_reported_in_source | not_reported_in_source | not_reported_in_source | not_reported_in_source | not_reported_in_source
P2V26-0020 | 1.1 | SRC02 | DOI | 10.1039/C6SC05602D | Gel-based morphological design of zirconium metal-organic frameworks | https://pubs.rsc.org/en/content/articlehtml/2014/sc/c6sc05602d | peer_reviewed_published_open_access_full_text_and_ESI_checked | Publisher full text: Experimental - Zr-MOF gels; Results - extrapolation to other Zr6-MOFs, lines 151-153; ESI Fig. S10 and Fig. S11. | Equimolar linker substitution in the UiO-66 routine produced a non-flowing nanocrystalline UiO-66-(OH)2 gel. | UiO-66-(OH)2 gel | UiO | Zr6 | 2,5-dihydroxy-BDC | non-flowing nanocrystalline gel | confirmed_gel_or_monolithic_intermediate | UiO-66-(OH)2 gel synthesis by linker substitution | Equimolar 2,5-dihydroxyterephthalic acid substitution in the UiO-66 gel routine: 14.5 mmol linker + 10 mmol ZrOCl2.8H2O in 60 mL DMF; HCl 1.5 mL and acetic acid 2 mL; 100 C for 2 h, unless otherwise specified. | DMF | HCl and acetic acid | not_reported_in_source | 100 | 2 | not_yet_washed | not_applicable | not_applicable | not_reported_in_source | not_reported_in_source | True | False | high | Jinnan Wei (human verification); AI-assisted source-grounded pre-audit | human_verified | 2026-07-29 | eligible | condition_level_interface_mapping_ready | not_eligible_current_scoring_schema | Current scorer requires all eight declared fields; source does not report a semantically compatible complete set. No external-property lookup or synthetic imputation is permitted in the current evidence release. | not_applicable_positive | none | Layer-A gel intermediate; final xerogel recorded separately where not already present. | not_reported_in_source | not_reported_in_source | not_reported_in_source | not_reported_in_source | not_reported_in_source | not_reported_in_source
P2V26-0021 | 1.1 | SRC02 | DOI | 10.1039/C6SC05602D | Gel-based morphological design of zirconium metal-organic frameworks | https://pubs.rsc.org/en/content/articlehtml/2014/sc/c6sc05602d | peer_reviewed_published_open_access_full_text_and_ESI_checked | Publisher full text: Experimental - Washing procedure and Zr-MOF monoliths; Results lines 151-153; ESI Figs. S10-S11. | Solvent-exchanged UiO-66-(OH)2 gel was transformed into a monolithic xerogel by air drying. | UiO-66-(OH)2 xerogel | UiO | Zr6 | 2,5-dihydroxy-BDC | monolithic xerogel | confirmed_monolith | UiO-66-(OH)2 gel, solvent exchange and air drying | Equimolar 2,5-dihydroxyterephthalic acid substitution in the UiO-66 gel routine: 14.5 mmol linker + 10 mmol ZrOCl2.8H2O in 60 mL DMF; HCl 1.5 mL and acetic acid 2 mL; 100 C for 2 h, unless otherwise specified. | DMF synthesis; ethanol final exchange | HCl and acetic acid | not_reported_in_source | 100 | 2 | twice with DMF and three times with ethanol; vortex homogenization, overnight equilibration and centrifugation between exchanges | centrifugation-driven syneresis | air/oven drying | 200 | 2 | True | True | high | Jinnan Wei (human verification); AI-assisted source-grounded pre-audit | human_verified | 2026-07-29 | eligible | condition_level_interface_mapping_ready | not_eligible_current_scoring_schema | Current scorer requires all eight declared fields; source does not report a semantically compatible complete set. No external-property lookup or synthetic imputation is permitted in the current evidence release. | not_applicable_positive | none |  | not_reported_in_source | not_reported_in_source | not_reported_in_source | not_reported_in_source | not_reported_in_source | not_reported_in_source
P2V26-0022 | 1.1 | SRC02 | DOI | 10.1039/C6SC05602D | Gel-based morphological design of zirconium metal-organic frameworks | https://pubs.rsc.org/en/content/articlehtml/2014/sc/c6sc05602d | peer_reviewed_published_open_access_full_text_and_ESI_checked | Publisher full text: Experimental - Zr-MOF gels; Results - extrapolation to other Zr6-MOFs, lines 151-153; ESI Fig. S10 and Fig. S11. | Equimolar linker substitution in the UiO-66 routine produced a non-flowing nanocrystalline UiO-67 gel. | UiO-67 gel | UiO | Zr6 | BPDC | non-flowing nanocrystalline gel | confirmed_gel_or_monolithic_intermediate | UiO-67 gel synthesis by linker substitution | Equimolar 4,4-biphenyldicarboxylic acid substitution in the UiO-66 gel routine: 14.5 mmol linker + 10 mmol ZrOCl2.8H2O in 60 mL DMF; HCl 1.5 mL and acetic acid 2 mL; 100 C for 2 h, unless otherwise specified. | DMF | HCl and acetic acid | not_reported_in_source | 100 | 2 | not_yet_washed | not_applicable | not_applicable | not_reported_in_source | not_reported_in_source | True | False | high | Jinnan Wei (human verification); AI-assisted source-grounded pre-audit | human_verified | 2026-07-29 | eligible | condition_level_interface_mapping_ready | not_eligible_current_scoring_schema | Current scorer requires all eight declared fields; source does not report a semantically compatible complete set. No external-property lookup or synthetic imputation is permitted in the current evidence release. | not_applicable_positive | none | Layer-A gel intermediate; final xerogel recorded separately where not already present. | not_reported_in_source | not_reported_in_source | not_reported_in_source | not_reported_in_source | not_reported_in_source | not_reported_in_source
P2V26-0023 | 1.1 | SRC02 | DOI | 10.1039/C6SC05602D | Gel-based morphological design of zirconium metal-organic frameworks | https://pubs.rsc.org/en/content/articlehtml/2014/sc/c6sc05602d | peer_reviewed_published_open_access_full_text_and_ESI_checked | Publisher full text: Experimental - Zr-MOF gels; Results - extrapolation to other Zr6-MOFs, lines 151-153; ESI Fig. S10 and Fig. S11. | Equimolar linker substitution in the UiO-66 routine produced a non-flowing nanocrystalline MOF-801 gel. | MOF-801 gel | MOF-801 | Zr6 | fumarate | non-flowing nanocrystalline gel | confirmed_gel_or_monolithic_intermediate | MOF-801 gel synthesis by linker substitution | Equimolar fumaric acid substitution in the UiO-66 gel routine: 14.5 mmol linker + 10 mmol ZrOCl2.8H2O in 60 mL DMF; HCl 1.5 mL and acetic acid 2 mL; 100 C for 2 h, unless otherwise specified. | DMF | HCl and acetic acid | not_reported_in_source | 100 | 2 | not_yet_washed | not_applicable | not_applicable | not_reported_in_source | not_reported_in_source | True | False | high | Jinnan Wei (human verification); AI-assisted source-grounded pre-audit | human_verified | 2026-07-29 | eligible | condition_level_interface_mapping_ready | not_eligible_current_scoring_schema | Current scorer requires all eight declared fields; source does not report a semantically compatible complete set. No external-property lookup or synthetic imputation is permitted in the current evidence release. | not_applicable_positive | none | Layer-A gel intermediate; final xerogel recorded separately where not already present. | not_reported_in_source | not_reported_in_source | not_reported_in_source | not_reported_in_source | not_reported_in_source | not_reported_in_source
P2V26-0024 | 1.1 | SRC02 | DOI | 10.1039/C6SC05602D | Gel-based morphological design of zirconium metal-organic frameworks | https://pubs.rsc.org/en/content/articlehtml/2014/sc/c6sc05602d | peer_reviewed_published_open_access_full_text_and_ESI_checked | Publisher full text: Experimental - Zr-MOF gels, line 46; Results lines 152-153; ESI Figs. S10-S11. | Concentrated MOF-808 synthesis with formic acid and water produced a nanocrystalline gel. | MOF-808 gel | MOF-808 | Zr6 | BTC | nanocrystalline gel | confirmed_gel_or_monolithic_intermediate | MOF-808 gel synthesis | 4.8 mmol BTC + 3.3 mmol ZrOCl2.8H2O in 10 mL DMF + 10 mL formic acid + 0.3 mL water | DMF/formic acid | formic acid | 0.3 mL distilled water | 100 | 2 | not_yet_washed | not_applicable | not_applicable | not_reported_in_source | not_reported_in_source | True | False | high | Jinnan Wei (human verification); AI-assisted source-grounded pre-audit | human_verified | 2026-07-29 | eligible | condition_level_interface_mapping_ready | not_eligible_current_scoring_schema | Current scorer requires all eight declared fields; source does not report a semantically compatible complete set. No external-property lookup or synthetic imputation is permitted in the current evidence release. | not_applicable_positive | none | Layer-A gel intermediate; final xerogel already represented in v25.1 record P2V25-0007. | not_reported_in_source | not_reported_in_source | not_reported_in_source | not_reported_in_source | not_reported_in_source | not_reported_in_source
P2V26-0025 | 1.1 | SRC02 | DOI | 10.1039/C6SC05602D | Gel-based morphological design of zirconium metal-organic frameworks | https://pubs.rsc.org/en/content/articlehtml/2014/sc/c6sc05602d | peer_reviewed_published_open_access_full_text_and_ESI_checked | Publisher full text: Experimental - NU-1000 gel, lines 46-47; Results lines 152-153; ESI Figs. S10-S11. | The concentrated NU-1000 reaction produced a nanocrystalline gel. | NU-1000 gel | NU-1000 | Zr6 | TBAPy | nanocrystalline gel | confirmed_gel_or_monolithic_intermediate | NU-1000 gel synthesis | 167 umol ZrOCl2.8H2O in 1 mL DMF; 146 umol H4TBAPy; 25 uL HCl; 584 umol benzoic acid; 15 min sonication; 100 C for 48 h | DMF | HCl and benzoic acid | not_reported_in_source | 100 | 48 | not_yet_washed | not_applicable | not_applicable | not_reported_in_source | not_reported_in_source | True | False | high | Jinnan Wei (human verification); AI-assisted source-grounded pre-audit | human_verified | 2026-07-29 | eligible | condition_level_interface_mapping_ready | not_eligible_current_scoring_schema | Current scorer requires all eight declared fields; source does not report a semantically compatible complete set. No external-property lookup or synthetic imputation is permitted in the current evidence release. | not_applicable_positive | none | Layer-A gel intermediate. | not_reported_in_source | not_reported_in_source | not_reported_in_source | not_reported_in_source | not_reported_in_source | not_reported_in_source
P2V26-0026 | 1.1 | SRC02 | DOI | 10.1039/C6SC05602D | Gel-based morphological design of zirconium metal-organic frameworks | https://pubs.rsc.org/en/content/articlehtml/2014/sc/c6sc05602d | peer_reviewed_published_open_access_full_text_and_ESI_checked | Publisher full text: Experimental - washing/monolith procedure; Results lines 152-153; ESI Figs. S10-S11. | The solvent-exchanged NU-1000 gel was transformed into a monolithic xerogel by air drying. | NU-1000 xerogel | NU-1000 | Zr6 | TBAPy | monolithic xerogel | confirmed_monolith | NU-1000 gel, solvent exchange and air drying | 167 umol ZrOCl2.8H2O in 1 mL DMF; 146 umol H4TBAPy; 25 uL HCl; 584 umol benzoic acid; 15 min sonication; 100 C for 48 h | DMF synthesis; ethanol final exchange | HCl and benzoic acid | not_reported_in_source | 100 | 48 | twice with DMF and three times with ethanol; vortex homogenization, overnight equilibration and centrifugation between exchanges | centrifugation-driven syneresis | air/oven drying | 200 | 2 | True | True | high | Jinnan Wei (human verification); AI-assisted source-grounded pre-audit | human_verified | 2026-07-29 | eligible | condition_level_interface_mapping_ready | not_eligible_current_scoring_schema | Current scorer requires all eight declared fields; source does not report a semantically compatible complete set. No external-property lookup or synthetic imputation is permitted in the current evidence release. | not_applicable_positive | none |  | not_reported_in_source | not_reported_in_source | not_reported_in_source | not_reported_in_source | not_reported_in_source | not_reported_in_source
P2V26-0027 | 1.1 | SRC05 | DOI | 10.1038/nmat5050 | A sol-gel monolithic metal-organic framework with enhanced methane uptake | https://www.repository.cam.ac.uk/items/e84c3326-9974-45fc-8c3a-d608b6da9c64 | peer_reviewed_published_accepted_manuscript_open_repository | Accepted manuscript: Sol-gel synthesis of MOFs, pp. 4-7; Fig. 1; particle-size/drying-temperature study, pp. 7-8; Supplementary Table 2 referenced. | HKUST-1 gel with about 51 nm primary particles dried at 20 C retained a dense monolithic structure. | monoHKUST-1, 51 nm, 20 C | HKUST-1 | Cu paddlewheel | BTC | dense glassy-look monolith | confirmed_monolith | HKUST-1 sol-gel formation followed by mild drying | HKUST-1 sol-gel synthesis; crystalline primary particles formed, mother liquor centrifuged to a dense gel and washed before controlled drying; exact reagent amounts in full methods/SI. | not_reported_in_source | not_reported_in_source | not_reported_in_source | 20 | not_reported_in_source | washed dense gel | centrifugation-driven densification | slow ambient drying | 20 | not_reported_in_source | True | True | high | Jinnan Wei (human verification); AI-assisted source-grounded pre-audit | human_verified | 2026-07-29 | eligible | condition_level_interface_mapping_ready | not_eligible_current_scoring_schema | Current scorer requires all eight declared fields; source does not report a semantically compatible complete set. No external-property lookup or synthetic imputation is permitted in the current evidence release. | not_applicable_positive | none |  | not_reported_in_source | not_reported_in_source | not_reported_in_source | not_reported_in_source | not_reported_in_source | not_reported_in_source
P2V26-0028 | 1.1 | SRC05 | DOI | 10.1038/nmat5050 | A sol-gel monolithic metal-organic framework with enhanced methane uptake | https://www.repository.cam.ac.uk/items/e84c3326-9974-45fc-8c3a-d608b6da9c64 | peer_reviewed_published_accepted_manuscript_open_repository | Accepted manuscript: Sol-gel synthesis of MOFs, pp. 4-7; Fig. 1; particle-size/drying-temperature study, pp. 7-8; Supplementary Table 2 referenced. | HKUST-1 gel with about 51 nm particles could be dried up to 40 C and retain monolithic structure. | monoHKUST-1, 51 nm, 40 C | HKUST-1 | Cu paddlewheel | BTC | dense monolith | confirmed_monolith | HKUST-1 sol-gel formation followed by controlled mild drying | HKUST-1 sol-gel synthesis; crystalline primary particles formed, mother liquor centrifuged to a dense gel and washed before controlled drying; exact reagent amounts in full methods/SI. | not_reported_in_source | not_reported_in_source | not_reported_in_source | 20 | not_reported_in_source | washed dense gel | centrifugation-driven densification | controlled drying | 40 | not_reported_in_source | True | True | high | Jinnan Wei (human verification); AI-assisted source-grounded pre-audit | human_verified | 2026-07-29 | eligible | condition_level_interface_mapping_ready | not_eligible_current_scoring_schema | Current scorer requires all eight declared fields; source does not report a semantically compatible complete set. No external-property lookup or synthetic imputation is permitted in the current evidence release. | not_applicable_positive | none |  | not_reported_in_source | not_reported_in_source | not_reported_in_source | not_reported_in_source | not_reported_in_source | not_reported_in_source
P2V26-0029 | 1.1 | SRC05 | DOI | 10.1038/nmat5050 | A sol-gel monolithic metal-organic framework with enhanced methane uptake | https://www.repository.cam.ac.uk/items/e84c3326-9974-45fc-8c3a-d608b6da9c64 | peer_reviewed_published_accepted_manuscript_open_repository | Accepted manuscript: Sol-gel synthesis of MOFs, pp. 4-7; Fig. 1; particle-size/drying-temperature study, pp. 7-8; Supplementary Table 2 referenced. | For about 51 nm particles, drying above the successful range (>40 C; tested within 20-80 C) did not preserve the monolithic form and produced powder. | powdHKUST-1, 51 nm, >40 C | HKUST-1 | Cu paddlewheel | BTC | powder after high-temperature drying | powder_only_under_reported_conditions | HKUST-1 dense gel followed by high-temperature drying | HKUST-1 sol-gel synthesis; crystalline primary particles formed, mother liquor centrifuged to a dense gel and washed before controlled drying; exact reagent amounts in full methods/SI. | not_reported_in_source | not_reported_in_source | not_reported_in_source | 20 | not_reported_in_source | washed dense gel | centrifugation-driven densification | high-temperature drying | >40 to 80 | not_reported_in_source | True | False | high | Jinnan Wei (human verification); AI-assisted source-grounded pre-audit | human_verified | 2026-07-29 | eligible | condition_level_interface_mapping_ready | not_eligible_current_scoring_schema | Current scorer requires all eight declared fields; source does not report a semantically compatible complete set. No external-property lookup or synthetic imputation is permitted in the current evidence release. | condition_specific_negative_only | none | Temperature represented as a reported unsuccessful range, not a single exact value. | not_reported_in_source | not_reported_in_source | not_reported_in_source | not_reported_in_source | not_reported_in_source | not_reported_in_source
P2V26-0030 | 1.1 | SRC05 | DOI | 10.1038/nmat5050 | A sol-gel monolithic metal-organic framework with enhanced methane uptake | https://www.repository.cam.ac.uk/items/e84c3326-9974-45fc-8c3a-d608b6da9c64 | peer_reviewed_published_accepted_manuscript_open_repository | Accepted manuscript: Sol-gel synthesis of MOFs, pp. 4-7; Fig. 1; particle-size/drying-temperature study, pp. 7-8; Supplementary Table 2 referenced. | HKUST-1 gel with about 73 nm particles formed a monolith when dried at 20 C. | monoHKUST-1, 73 nm, 20 C | HKUST-1 | Cu paddlewheel | BTC | dense monolith | confirmed_monolith | HKUST-1 sol-gel formation with larger primary particles and mild drying | HKUST-1 sol-gel synthesis; crystalline primary particles formed, mother liquor centrifuged to a dense gel and washed before controlled drying; exact reagent amounts in full methods/SI. | not_reported_in_source | not_reported_in_source | not_reported_in_source | 20 | not_reported_in_source | washed dense gel | centrifugation-driven densification | slow ambient drying | 20 | not_reported_in_source | True | True | high | Jinnan Wei (human verification); AI-assisted source-grounded pre-audit | human_verified | 2026-07-29 | eligible | condition_level_interface_mapping_ready | not_eligible_current_scoring_schema | Current scorer requires all eight declared fields; source does not report a semantically compatible complete set. No external-property lookup or synthetic imputation is permitted in the current evidence release. | not_applicable_positive | none |  | not_reported_in_source | not_reported_in_source | not_reported_in_source | not_reported_in_source | not_reported_in_source | not_reported_in_source
P2V26-0031 | 1.1 | SRC05 | DOI | 10.1038/nmat5050 | A sol-gel monolithic metal-organic framework with enhanced methane uptake | https://www.repository.cam.ac.uk/items/e84c3326-9974-45fc-8c3a-d608b6da9c64 | peer_reviewed_published_accepted_manuscript_open_repository | Accepted manuscript: Sol-gel synthesis of MOFs, pp. 4-7; Fig. 1; particle-size/drying-temperature study, pp. 7-8; Supplementary Table 2 referenced. | HKUST-1 gel with about 73 nm particles could be successfully dried up to 30 C to form a monolith. | monoHKUST-1, 73 nm, 30 C | HKUST-1 | Cu paddlewheel | BTC | dense monolith | confirmed_monolith | HKUST-1 sol-gel formation with larger primary particles and mild drying | HKUST-1 sol-gel synthesis; crystalline primary particles formed, mother liquor centrifuged to a dense gel and washed before controlled drying; exact reagent amounts in full methods/SI. | not_reported_in_source | not_reported_in_source | not_reported_in_source | 20 | not_reported_in_source | washed dense gel | centrifugation-driven densification | controlled drying | 30 | not_reported_in_source | True | True | high | Jinnan Wei (human verification); AI-assisted source-grounded pre-audit | human_verified | 2026-07-29 | eligible | condition_level_interface_mapping_ready | not_eligible_current_scoring_schema | Current scorer requires all eight declared fields; source does not report a semantically compatible complete set. No external-property lookup or synthetic imputation is permitted in the current evidence release. | not_applicable_positive | none |  | not_reported_in_source | not_reported_in_source | not_reported_in_source | not_reported_in_source | not_reported_in_source | not_reported_in_source
P2V26-0032 | 1.1 | SRC05 | DOI | 10.1038/nmat5050 | A sol-gel monolithic metal-organic framework with enhanced methane uptake | https://www.repository.cam.ac.uk/items/e84c3326-9974-45fc-8c3a-d608b6da9c64 | peer_reviewed_published_accepted_manuscript_open_repository | Accepted manuscript: Sol-gel synthesis of MOFs, pp. 4-7; Fig. 1; particle-size/drying-temperature study, pp. 7-8; Supplementary Table 2 referenced. | For about 73 nm particles, drying above 30 C did not preserve monolithic conformation and yielded powder under the tested conditions. | powdHKUST-1, 73 nm, >30 C | HKUST-1 | Cu paddlewheel | BTC | powder/non-conformed product | powder_only_under_reported_conditions | HKUST-1 dense gel with larger particles followed by drying above successful range | HKUST-1 sol-gel synthesis; crystalline primary particles formed, mother liquor centrifuged to a dense gel and washed before controlled drying; exact reagent amounts in full methods/SI. | not_reported_in_source | not_reported_in_source | not_reported_in_source | 20 | not_reported_in_source | washed dense gel | centrifugation-driven densification | drying above mild range | >30 to 80 | not_reported_in_source | True | False | high | Jinnan Wei (human verification); AI-assisted source-grounded pre-audit | human_verified | 2026-07-29 | eligible | condition_level_interface_mapping_ready | not_eligible_current_scoring_schema | Current scorer requires all eight declared fields; source does not report a semantically compatible complete set. No external-property lookup or synthetic imputation is permitted in the current evidence release. | condition_specific_negative_only | none |  | not_reported_in_source | not_reported_in_source | not_reported_in_source | not_reported_in_source | not_reported_in_source | not_reported_in_source
P2V26-0033 | 1.1 | SRC05 | DOI | 10.1038/nmat5050 | A sol-gel monolithic metal-organic framework with enhanced methane uptake | https://www.repository.cam.ac.uk/items/e84c3326-9974-45fc-8c3a-d608b6da9c64 | peer_reviewed_published_accepted_manuscript_open_repository | Accepted manuscript: Sol-gel synthesis of MOFs, pp. 4-7; Fig. 1; particle-size/drying-temperature study, pp. 7-8; Supplementary Table 2 referenced. | HKUST-1 samples with about 145 nm primary particles did not conform a monolithic structure at any tested drying temperature from 20 to 80 C. | HKUST-1, 145 nm, 20-80 C | HKUST-1 | Cu paddlewheel | BTC | non-conformed/powder product across tested drying range | explicit_non_monolithic_or_failed_outcome | HKUST-1 sol-gel-derived wet solid with large primary particles across drying-temperature screen | HKUST-1 sol-gel synthesis; crystalline primary particles formed, mother liquor centrifuged to a dense gel and washed before controlled drying; exact reagent amounts in full methods/SI. | not_reported_in_source | not_reported_in_source | not_reported_in_source | 20 | not_reported_in_source | washed dense gel | centrifugation-driven densification | drying-temperature screen | 20 to 80 | not_reported_in_source | True | False | high | Jinnan Wei (human verification); AI-assisted source-grounded pre-audit | human_verified | 2026-07-29 | eligible | condition_level_interface_mapping_ready | not_eligible_current_scoring_schema | Current scorer requires all eight declared fields; source does not report a semantically compatible complete set. No external-property lookup or synthetic imputation is permitted in the current evidence release. | condition_specific_negative_only | none | Failure is specific to the reported particle-size/drying-temperature matrix, not a general HKUST-1 label. | not_reported_in_source | not_reported_in_source | not_reported_in_source | not_reported_in_source | not_reported_in_source | not_reported_in_source
P2V26-0034 | 1.1 | SRC05 | DOI | 10.1038/nmat5050 | A sol-gel monolithic metal-organic framework with enhanced methane uptake | https://www.repository.cam.ac.uk/items/e84c3326-9974-45fc-8c3a-d608b6da9c64 | peer_reviewed_published_accepted_manuscript_open_repository | Accepted manuscript: Density and porosity of monolithic HKUST-1, p. 8; Supplementary Figs. 14-15 referenced. | The monoHKUST-1 sample retained macroscopic monolithic morphology after standard activation at 120 C under vacuum. | activated monoHKUST-1 | HKUST-1 | Cu paddlewheel | BTC | activated monolith retaining mould shape | confirmed_monolith | post-synthesis activation of preformed monoHKUST-1 | HKUST-1 sol-gel synthesis; crystalline primary particles formed, mother liquor centrifuged to a dense gel and washed before controlled drying; exact reagent amounts in full methods/SI. | not_reported_in_source | not_reported_in_source | not_reported_in_source | 20 | not_reported_in_source | washed dense gel | centrifugation-driven densification | heat and vacuum activation | 120 | not_reported_in_source | True | True | high | Jinnan Wei (human verification); AI-assisted source-grounded pre-audit | human_verified | 2026-07-29 | eligible | condition_level_interface_mapping_ready | not_eligible_current_scoring_schema | Current scorer requires all eight declared fields; source does not report a semantically compatible complete set. No external-property lookup or synthetic imputation is permitted in the current evidence release. | not_applicable_positive | none | Post-formation robustness record; not an independent synthesis recipe. | not_reported_in_source | not_reported_in_source | not_reported_in_source | not_reported_in_source | not_reported_in_source | not_reported_in_source
P2V27-0035 | 1.1 | SRC06 | DOI | 10.1039/C4TA05116E | Mechanically and chemically robust ZIF-8 monoliths with high volumetric adsorption capacity | https://pubs.rsc.org/en/content/articlelanding/2015/ta/c4ta05116e | peer_reviewed_published_open_access | Author-version PDF p.2 Experimental, lines 106-118; Results p.2, lines 181-186; Conclusion p.6, lines 450-456; Fig. 1a. | The ethanol-derived ZIF-8 solid dried rapidly at 100 C overnight under vacuum disaggregated into powder rather than retaining a monolithic body. | ZIF-8HT | ZIF | Zn2+ | 2-methylimidazolate | white pellet that readily disaggregated into powder | powder_only_under_reported_conditions | ethanol ZIF-8 synthesis followed by high-temperature vacuum drying | 2-methylimidazole 0.395 M (20 mL) + Zn(NO3)2.6H2O 0.049 M (20 mL); stirred 2 h at room temperature | ethanol | none reported | none reported | ambient | 2 | ethanol wash, 20 mL x3, 3 min ultrasonication per wash | centrifugation; exact speed not stated for ZIF-8 series | vacuum oven drying | 100 | overnight | not_reported_in_source | False | high | Jinnan Wei (human verification); AI-assisted source-grounded pre-audit | human_verified | 2026-07-29 | eligible | condition_level_interface_mapping_ready | not_eligible_current_scoring_schema | Current scorer requires semantic-compatible complete numeric descriptors; the current evidence release does not derive or silently impute missing values. | condition_specific_powder_only_not_negative_class | none | Do not generalize to ZIF-8; the same precursor batch retained monolithic form under slower drying. | not_reported_in_source | 0.049 | not_reported_in_source | not_reported_in_source | not_reported_in_source | not_reported_in_source
P2V27-0036 | 1.1 | SRC06 | DOI | 10.1039/C4TA05116E | Mechanically and chemically robust ZIF-8 monoliths with high volumetric adsorption capacity | https://pubs.rsc.org/en/content/articlelanding/2015/ta/c4ta05116e | peer_reviewed_published_open_access | Author-version PDF p.2 Experimental, lines 106-118; Results p.2, lines 181-186; Conclusion p.6, lines 450-456; Fig. 1b. | Room-temperature overnight drying produced a transparent ZIF-8 monolith. | ZIF-8LT | ZIF | Zn2+ | 2-methylimidazolate | transparent monolithic structure | confirmed_monolith | ethanol ZIF-8 synthesis followed by slow room-temperature drying | 2-methylimidazole 0.395 M (20 mL) + Zn(NO3)2.6H2O 0.049 M (20 mL); stirred 2 h at room temperature | ethanol | none reported | none reported | ambient | 2 | ethanol wash, 20 mL x3, 3 min ultrasonication per wash | centrifugation; exact speed not stated for ZIF-8 series | ambient slow drying | ambient | overnight | not_reported_in_source | True | high | Jinnan Wei (human verification); AI-assisted source-grounded pre-audit | human_verified | 2026-07-29 | eligible | condition_level_interface_mapping_ready | not_eligible_current_scoring_schema | Current scorer requires semantic-compatible complete numeric descriptors; the current evidence release does not derive or silently impute missing values. | not_applicable_positive | none | Direct condition contrast with ZIF-8HT isolates drying severity as a morphology determinant. | not_reported_in_source | 0.049 | not_reported_in_source | not_reported_in_source | not_reported_in_source | not_reported_in_source
P2V27-0037 | 1.1 | SRC06 | DOI | 10.1039/C4TA05116E | Mechanically and chemically robust ZIF-8 monoliths with high volumetric adsorption capacity | https://pubs.rsc.org/en/content/articlelanding/2015/ta/c4ta05116e | peer_reviewed_published_open_access | Author-version PDF p.2 Experimental, lines 115-118; Results p.2, lines 181-186; Fig. 1 and Fig. 2. | A preformed ZIF-8LT monolith retained its monolithic morphology after subsequent 100 C vacuum activation overnight. | ZIF-8LT-HT | ZIF | Zn2+ | 2-methylimidazolate | transparent monolith retained after high-temperature activation | confirmed_monolith | slow ambient monolith formation followed by vacuum activation | Same precursor route as ZIF-8LT; subsequent evacuation at 100 C overnight | ethanol | none reported | none reported | ambient | 2 | ethanol wash, 20 mL x3, 3 min ultrasonication per wash | centrifugation before ambient drying | ambient drying then vacuum activation | 100 | overnight after initial overnight ambient drying | not_reported_in_source | True | high | Jinnan Wei (human verification); AI-assisted source-grounded pre-audit | human_verified | 2026-07-29 | eligible | condition_level_interface_mapping_ready | not_eligible_current_scoring_schema | Current scorer requires semantic-compatible complete numeric descriptors; the current evidence release does not derive or silently impute missing values. | not_applicable_positive | none | This record separates monolith formation from later activation: the high-temperature step follows, rather than precedes, body formation. | not_reported_in_source | 0.049 | not_reported_in_source | not_reported_in_source | not_reported_in_source | not_reported_in_source
P2V27-0038 | 1.1 | SRC06 | DOI | 10.1039/C4TA05116E | Mechanically and chemically robust ZIF-8 monoliths with high volumetric adsorption capacity | https://pubs.rsc.org/en/content/articlelanding/2015/ta/c4ta05116e | peer_reviewed_published_open_access | Author-version PDF p.2 Experimental, lines 118-128; Results p.3, lines 223-232; Conclusion p.6, lines 450-456. | An extended-reaction route with a second precursor addition, ultrasonication, washing and slow ambient drying produced shaped monoliths from about 1 mm3 to 1 cm3. | ZIF-8ER | ZIF | Zn2+ | 2-methylimidazolate | white monolith, approximately 1 mm3 to 1 cm3, mould-shaped | confirmed_monolith | extended-reaction ethanol route with second precursor addition and slow drying | Initial ZIF-8 solid re-dispersed in 40 mL ethanol; 2-methylimidazole 0.395 M and Zn(NO3)2.6H2O 0.049 M added again; ultrasonicated 10 min | ethanol | second precursor addition | none reported | ambient | 2 | ethanol wash, 20 mL x3, 3 min ultrasonication per wash | centrifugation after 10 min ultrasonication | ambient slow drying in mould | ambient | overnight | not_reported_in_source | True | high | Jinnan Wei (human verification); AI-assisted source-grounded pre-audit | human_verified | 2026-07-29 | eligible | condition_level_interface_mapping_ready | not_eligible_current_scoring_schema | Current scorer requires semantic-compatible complete numeric descriptors; the current evidence release does not derive or silently impute missing values. | not_applicable_positive | none | The source attributes superior mechanical properties to retained precursors plus slow drying. | not_reported_in_source | 0.049 | not_reported_in_source | not_reported_in_source | not_reported_in_source | not_reported_in_source
P2V27-0039 | 1.1 | SRC06 | DOI | 10.1039/C4TA05116E | Mechanically and chemically robust ZIF-8 monoliths with high volumetric adsorption capacity | https://pubs.rsc.org/en/content/articlelanding/2015/ta/c4ta05116e | peer_reviewed_published_open_access | Author-version PDF p.2 Experimental, lines 129-134; Results p.5, lines 394-396 and 420-427; Conclusion p.6, lines 462-464; Fig. 7. | Replacing 2-methylimidazole with imidazole and adding NaOH yielded a ZIF-zni product with the same monolithic morphology class as the ZIF-8 monoliths. | ZIF-zni monolith | ZIF | Zn2+ | imidazolate | ZIF-zni monolithic structure | confirmed_monolith | ethanol ZIF-zni route with base-assisted linker deprotonation and ambient drying | Imidazole 0.395 M (20 mL) + 1 mL NaOH 1 M mixed with Zn(NO3)2.6H2O 0.049 M (20 mL); stirred 2 h at room temperature | ethanol | NaOH 1 M, 1 mL | NaOH aqueous solution added | ambient | 2 | ethanol wash, 20 mL x3, 3 min ultrasonication per wash | 5500 rpm, 10 min | ambient slow drying | ambient | overnight | not_reported_in_source | True | high | Jinnan Wei (human verification); AI-assisted source-grounded pre-audit | human_verified | 2026-07-29 | eligible | condition_level_interface_mapping_ready | not_eligible_current_scoring_schema | Current scorer requires semantic-compatible complete numeric descriptors; the current evidence release does not derive or silently impute missing values. | not_applicable_positive | none | Shows framework-family extension within Zn-imidazolate chemistry. | not_reported_in_source | 0.049 | not_reported_in_source | not_reported_in_source | not_reported_in_source | not_reported_in_source
P2V27-0040 | 1.1 | SRC07 | DOI | 10.1002/adfm.202008357 | Sol-Gel Synthesis of High-Density Zeolitic Imidazolate Framework Monoliths via Ligand Assisted Methods: Exceptional Porosity, Hydrophobicity, and Applications in Vapor Adsorption | https://discovery.ucl.ac.uk/id/eprint/10117467 | peer_reviewed_published_open_access_with_published_correction | Published PDF p.8 Experimental Section, lines 534-543; powder synthesis control. | The unmodulated methanolic route was isolated, washed and vacuum-dried as the powder counterpart rather than a monolith. | ZIF-8 powder control | ZIF | Zn2+ | 2-methylimidazolate | powder adsorbent | powder_only_under_reported_conditions | unmodulated methanol powder synthesis | Zn(NO3)2.6H2O 0.745 g (~2.5 mmol) in 50 mL methanol; 2-methylimidazole 1.642 g (~20 mmol) in 50 mL methanol; combined and stirred 24 h | methanol | none | none reported | ambient | 24 | centrifuged and washed with methanol three times | centrifugation after 24 h | vacuum drying at room temperature | ambient | overnight | False | False | high | Jinnan Wei (human verification); AI-assisted source-grounded pre-audit | human_verified | 2026-07-29 | eligible | condition_level_interface_mapping_ready | not_eligible_current_scoring_schema | Current scorer requires semantic-compatible complete numeric descriptors; the current evidence release does not derive or silently impute missing values. | condition_specific_powder_only_not_negative_class | none | Intentional powder control; must not be treated as a framework-level negative. | not_reported_in_source | not_reported_in_source | not_reported_in_source | not_reported_in_source | not_reported_in_source | not_reported_in_source
P2V27-0041 | 1.1 | SRC07 | DOI | 10.1002/adfm.202008357 | Sol-Gel Synthesis of High-Density Zeolitic Imidazolate Framework Monoliths via Ligand Assisted Methods: Exceptional Porosity, Hydrophobicity, and Applications in Vapor Adsorption | https://discovery.ucl.ac.uk/id/eprint/10117467 | peer_reviewed_published_open_access_with_published_correction | Published PDF p.8 Experimental Section, lines 534-543; powder synthesis control. | The unmodulated methanolic route was isolated, washed and vacuum-dried as the powder counterpart rather than a monolith. | ZIF-67 powder control | ZIF | Co2+ | 2-methylimidazolate | powder adsorbent | powder_only_under_reported_conditions | unmodulated methanol powder synthesis | Co(NO3)2.6H2O 0.720 g (~2.5 mmol) in 50 mL methanol; 2-methylimidazole 1.642 g (~20 mmol) in 50 mL methanol; combined and stirred 24 h | methanol | none | none reported | ambient | 24 | centrifuged and washed with methanol three times | centrifugation after 24 h | vacuum drying at room temperature | ambient | overnight | False | False | high | Jinnan Wei (human verification); AI-assisted source-grounded pre-audit | human_verified | 2026-07-29 | eligible | condition_level_interface_mapping_ready | not_eligible_current_scoring_schema | Current scorer requires semantic-compatible complete numeric descriptors; the current evidence release does not derive or silently impute missing values. | condition_specific_powder_only_not_negative_class | none | Intentional powder control; must not be treated as a framework-level negative. | not_reported_in_source | not_reported_in_source | not_reported_in_source | not_reported_in_source | not_reported_in_source | not_reported_in_source
P2V27-0042 | 1.1 | SRC07 | DOI | 10.1002/adfm.202008357 | Sol-Gel Synthesis of High-Density Zeolitic Imidazolate Framework Monoliths via Ligand Assisted Methods: Exceptional Porosity, Hydrophobicity, and Applications in Vapor Adsorption | https://discovery.ucl.ac.uk/id/eprint/10117467 | peer_reviewed_published_open_access_with_published_correction | Published PDF p.8 Experimental Section, lines 544-559; Results pp.1-3, crystallinity/density/porosity discussion and Fig. 1-3. | The single-modulator route yielded a millimetre-scale monolithic ZIF-8 sample after 72 h ambient air drying. | ZIF-8 (NB) monolith | ZIF | Zn2+ | 2-methylimidazolate | millimetre-scale monolithic adsorbent | confirmed_monolith | single-modulator ligand-assisted methanol sol-gel route | Zn(NO3)2.6H2O 0.745 g (~2.5 mmol); 2-methylimidazole 1.642 g (~20 mmol); each in 50 mL methanol; combined and reacted 24 h | methanol | n-butylamine 1.98 mL (~20 mmol) | none reported | ambient | 24 | centrifuged and washed with methanol three times | centrifugation after 24 h and after washing | ambient air drying | ambient | 72 | True | True | high | Jinnan Wei (human verification); AI-assisted source-grounded pre-audit | human_verified | 2026-07-29 | eligible | condition_level_interface_mapping_ready | not_eligible_current_scoring_schema | Current scorer requires semantic-compatible complete numeric descriptors; the current evidence release does not derive or silently impute missing values. | not_applicable_positive | none | Published correction affects powder bulk-density values, not the monolith-formation outcome or synthesis route. | not_reported_in_source | not_reported_in_source | not_reported_in_source | not_reported_in_source | not_reported_in_source | not_reported_in_source
P2V27-0043 | 1.1 | SRC07 | DOI | 10.1002/adfm.202008357 | Sol-Gel Synthesis of High-Density Zeolitic Imidazolate Framework Monoliths via Ligand Assisted Methods: Exceptional Porosity, Hydrophobicity, and Applications in Vapor Adsorption | https://discovery.ucl.ac.uk/id/eprint/10117467 | peer_reviewed_published_open_access_with_published_correction | Published PDF p.8 Experimental Section, lines 544-559; Results pp.1-3, crystallinity/density/porosity discussion and Fig. 1-3. | The single-modulator route yielded a millimetre-scale monolithic ZIF-67 sample after 72 h ambient air drying. | ZIF-67 (NB) monolith | ZIF | Co2+ | 2-methylimidazolate | millimetre-scale monolithic adsorbent | confirmed_monolith | single-modulator ligand-assisted methanol sol-gel route | Co(NO3)2.6H2O 0.720 g (~2.5 mmol); 2-methylimidazole 1.642 g (~20 mmol); each in 50 mL methanol; combined and reacted 24 h | methanol | n-butylamine 1.98 mL (~20 mmol) | none reported | ambient | 24 | centrifuged and washed with methanol three times | centrifugation after 24 h and after washing | ambient air drying | ambient | 72 | True | True | high | Jinnan Wei (human verification); AI-assisted source-grounded pre-audit | human_verified | 2026-07-29 | eligible | condition_level_interface_mapping_ready | not_eligible_current_scoring_schema | Current scorer requires semantic-compatible complete numeric descriptors; the current evidence release does not derive or silently impute missing values. | not_applicable_positive | none | Published correction affects powder bulk-density values, not the monolith-formation outcome or synthesis route. | not_reported_in_source | not_reported_in_source | not_reported_in_source | not_reported_in_source | not_reported_in_source | not_reported_in_source
P2V27-0044 | 1.1 | SRC07 | DOI | 10.1002/adfm.202008357 | Sol-Gel Synthesis of High-Density Zeolitic Imidazolate Framework Monoliths via Ligand Assisted Methods: Exceptional Porosity, Hydrophobicity, and Applications in Vapor Adsorption | https://discovery.ucl.ac.uk/id/eprint/10117467 | peer_reviewed_published_open_access_with_published_correction | Published PDF p.8 Experimental Section, lines 544-559; Results pp.1-3, crystallinity/density/porosity discussion and Fig. 1-3. | The mixed-modulator route yielded a millimetre-scale monolithic ZIF-8 sample after 72 h ambient air drying. | ZIF-8 (ML) monolith | ZIF | Zn2+ | 2-methylimidazolate | millimetre-scale monolithic adsorbent | confirmed_monolith | mixed-modulator ligand-assisted methanol sol-gel route | Zn(NO3)2.6H2O 0.745 g (~2.5 mmol); 2-methylimidazole 1.642 g (~20 mmol); each in 50 mL methanol; combined and reacted 24 h | methanol | 1-methylimidazole 0.797 mL (~10 mmol) + n-butylamine 0.985 mL (~10 mmol) | none reported | ambient | 24 | centrifuged and washed with methanol three times | centrifugation after 24 h and after washing | ambient air drying | ambient | 72 | True | True | high | Jinnan Wei (human verification); AI-assisted source-grounded pre-audit | human_verified | 2026-07-29 | eligible | condition_level_interface_mapping_ready | not_eligible_current_scoring_schema | Current scorer requires semantic-compatible complete numeric descriptors; the current evidence release does not derive or silently impute missing values. | not_applicable_positive | none | Published correction affects powder bulk-density values, not the monolith-formation outcome or synthesis route. | not_reported_in_source | not_reported_in_source | not_reported_in_source | not_reported_in_source | not_reported_in_source | not_reported_in_source
P2V27-0045 | 1.1 | SRC07 | DOI | 10.1002/adfm.202008357 | Sol-Gel Synthesis of High-Density Zeolitic Imidazolate Framework Monoliths via Ligand Assisted Methods: Exceptional Porosity, Hydrophobicity, and Applications in Vapor Adsorption | https://discovery.ucl.ac.uk/id/eprint/10117467 | peer_reviewed_published_open_access_with_published_correction | Published PDF p.8 Experimental Section, lines 544-559; Results pp.1-3, crystallinity/density/porosity discussion and Fig. 1-3. | The mixed-modulator route yielded a millimetre-scale monolithic ZIF-67 sample after 72 h ambient air drying. | ZIF-67 (ML) monolith | ZIF | Co2+ | 2-methylimidazolate | millimetre-scale monolithic adsorbent | confirmed_monolith | mixed-modulator ligand-assisted methanol sol-gel route | Co(NO3)2.6H2O 0.720 g (~2.5 mmol); 2-methylimidazole 1.642 g (~20 mmol); each in 50 mL methanol; combined and reacted 24 h | methanol | 1-methylimidazole 0.797 mL (~10 mmol) + n-butylamine 0.985 mL (~10 mmol) | none reported | ambient | 24 | centrifuged and washed with methanol three times | centrifugation after 24 h and after washing | ambient air drying | ambient | 72 | True | True | high | Jinnan Wei (human verification); AI-assisted source-grounded pre-audit | human_verified | 2026-07-29 | eligible | condition_level_interface_mapping_ready | not_eligible_current_scoring_schema | Current scorer requires semantic-compatible complete numeric descriptors; the current evidence release does not derive or silently impute missing values. | not_applicable_positive | none | Published correction affects powder bulk-density values, not the monolith-formation outcome or synthesis route. | not_reported_in_source | not_reported_in_source | not_reported_in_source | not_reported_in_source | not_reported_in_source | not_reported_in_source
P2V27-0046 | 1.1 | SRC08 | DOI | 10.1021/jacs.2c04608 | Densified HKUST-1 Monoliths as a Route to High Volumetric and Gravimetric Hydrogen Storage Capacity | https://pubs.acs.org/doi/10.1021/jacs.2c04608 | peer_reviewed_published_open_access | Publisher full text: Synthesis and Characterization section, monolith preparation paragraph; Fig. 3a; SI Fig. S1 and additional experimental procedures. | A crystalline HKUST-1 gel was washed three times and dried overnight at room temperature to form a high-density monoHKUST-1 body. | monoHKUST-1 | HKUST | Cu2+ | BTC | high-density HKUST-1 monolith | confirmed_monolith | previously reported HKUST-1 sol-gel route followed by washing and mild drying | Detailed precursor recipe is provided in the article SI; main text confirms crystalline primary particles and gel formation | not_reported_in_main_text; see SI | not_reported_in_main_text; see SI | not_reported_in_main_text; see SI | not_reported_in_main_text | not_reported_in_main_text | three washing steps to remove unreacted precursors | mother solution centrifuged to isolate MOF gel | ambient drying | ambient | overnight | True | True | high | Jinnan Wei (human verification); AI-assisted source-grounded pre-audit | human_verified | 2026-07-29 | eligible | condition_level_interface_mapping_ready | not_eligible_current_scoring_schema | Current scorer requires semantic-compatible complete numeric descriptors; the current evidence release does not derive or silently impute missing values. | not_applicable_positive | none | Record captures explicit main-text gel-to-monolith conversion; detailed recipe fields remain null pending SI field-level extraction. | not_reported_in_source | not_reported_in_source | not_reported_in_source | not_reported_in_source | not_reported_in_source | not_reported_in_source
P2V27-0047 | 1.1 | SRC09 | DOI | 10.1002/smll.202500510 | Understanding Metal-Organic Framework Densification: Solvent Effects and the Growth of Colloidal Primary Nanoparticles in Monolithic ZIF-8 | https://doi.org/10.1002/smll.202500510 | peer_reviewed_published_open_access | Full article Experimental Section - Syntheses of ZIF-8, entry 1; Table 4 entry 1; article abstract and results on monoZIF-8. | An ethanolic ZIF-8 sol was centrifuged, washed three times in ethanol and slowly dried at ambient temperature to produce monoZIF-8. | monoZIF-8 (ethanol route) | ZIF | Zn2+ | 2-methylimidazolate | monolithic ZIF-8 | confirmed_monolith | modified ethanolic ZIF-8 sol-gel route with slow ambient drying | Zn(NO3)2.6H2O 0.293 g (0.985 mmol) in ethanol 20 mL + 2-methylimidazole 0.649 g (7.90 mmol) in ethanol 20 mL; combined and stirred 15 min | ethanol | none reported | none reported | ambient | 0.25 | ethanol 20 mL x3 under ultrasonication, 5 min each | 5500 rpm, 10 min | slow ambient drying | ambient | until dry | True | True | high | Jinnan Wei (human verification); AI-assisted source-grounded pre-audit | human_verified | 2026-07-29 | eligible | condition_level_interface_mapping_ready | not_eligible_current_scoring_schema | Current scorer requires semantic-compatible complete numeric descriptors; the current evidence release does not derive or silently impute missing values. | not_applicable_positive | none | The paper reports mesoporous monoZIF-8 and uses this entry as the ethanol reference condition. | not_reported_in_source | not_reported_in_source | not_reported_in_source | not_reported_in_source | not_reported_in_source | not_reported_in_source
P2V27-0048 | 1.1 | SRC09 | DOI | 10.1002/smll.202500510 | Understanding Metal-Organic Framework Densification: Solvent Effects and the Growth of Colloidal Primary Nanoparticles in Monolithic ZIF-8 | https://doi.org/10.1002/smll.202500510 | peer_reviewed_published_open_access | Full article Experimental Section - Syntheses of ZIF-8, entry 2; Table 4 entry 2. | Replacing ethanol with water throughout the entry-1 protocol yielded the explicitly designated pZIF-8-a powder-form condition. | pZIF-8-a (water replacement route) | ZIF | Zn2+ | 2-methylimidazolate | powder ZIF-8 product | powder_only_under_reported_conditions | water-substituted analogue of the monoZIF-8 route | Same reagent amounts as monoZIF-8 entry 1, with water replacing ethanol throughout | water | none reported | water used throughout | ambient | 0.25 | water washes; entry defined as water replacement of the full protocol | 5500 rpm, 10 min | ambient drying | ambient | until dry | not_reported_in_source | False | high | Jinnan Wei (human verification); AI-assisted source-grounded pre-audit | human_verified | 2026-07-29 | eligible | condition_level_interface_mapping_ready | not_eligible_current_scoring_schema | Current scorer requires semantic-compatible complete numeric descriptors; the current evidence release does not derive or silently impute missing values. | condition_specific_powder_only_not_negative_class | none | The p-prefix and explicit entry designation are treated as source-reported powder form, not as a framework-level negative. | not_reported_in_source | not_reported_in_source | not_reported_in_source | not_reported_in_source | not_reported_in_source | not_reported_in_source
P2V27-0049 | 1.1 | SRC09 | DOI | 10.1002/smll.202500510 | Understanding Metal-Organic Framework Densification: Solvent Effects and the Growth of Colloidal Primary Nanoparticles in Monolithic ZIF-8 | https://doi.org/10.1002/smll.202500510 | peer_reviewed_published_open_access | Full article Experimental Section - Syntheses of ZIF-8, entry 3; Table 4 entry 3. | A highly ligand-rich aqueous route produced the explicitly designated pZIF-8 powder condition after centrifugation, water washing and ambient drying. | pZIF-8 (aqueous high-linker route) | ZIF | Zn2+ | 2-methylimidazolate | powder ZIF-8 product | powder_only_under_reported_conditions | aqueous high-linker ZIF-8 route followed by ambient drying | Zn(NO3)2.6H2O 0.185 g (0.62 mmol) in water 2 mL + 2-methylimidazole 2.05 g (25.0 mmol) in water 20 mL; stirred 30 min | water | none reported | aqueous synthesis | ambient | 0.5 | deionized water 20 mL x3 under ultrasonication, 5 min each | 5500 rpm, 12 min | ambient drying | ambient | until completely dry | True | False | high | Jinnan Wei (human verification); AI-assisted source-grounded pre-audit | human_verified | 2026-07-29 | eligible | condition_level_interface_mapping_ready | not_eligible_current_scoring_schema | Current scorer requires semantic-compatible complete numeric descriptors; the current evidence release does not derive or silently impute missing values. | condition_specific_powder_only_not_negative_class | none | A gel intermediate was isolated, but the final sample designation and reported form are powder; retain the condition-level distinction. | not_reported_in_source | not_reported_in_source | not_reported_in_source | not_reported_in_source | not_reported_in_source | not_reported_in_source

## Human Verification
Metric | Value
Registry rows | 49
Human verified | 49
Pending | 0
Verified with correction | 0
Rejected | 0
Verifier | Jinnan Wei
Verification date | 2026-07-29
Scientific field changes | 0
Repository release | HOLD

## Verification Changelog
record_id | prior_human_verification_status | final_human_verification_status | human_verifier | verification_date | source_opened | locator_confirmed | material_confirmed | condition_confirmed | outcome_confirmed | status_confirmed | author_decision | field_changes_required | changed_fields | adjudication_note | attestation_basis
P2V25-0001 | pending_user_or_coauthor_confirmation | human_verified | Jinnan Wei | 2026-07-29 | yes | yes | yes | yes | yes | yes | human_verified_no_change | false | none | The author explicitly confirmed all 49 records; no row-specific corrections were supplied for propagation. | Written author attestation recorded on 2026-07-29.
P2V25-0002 | pending_user_or_coauthor_confirmation | human_verified | Jinnan Wei | 2026-07-29 | yes | yes | yes | yes | yes | yes | human_verified_no_change | false | none | The author explicitly confirmed all 49 records; no row-specific corrections were supplied for propagation. | Written author attestation recorded on 2026-07-29.
P2V25-0003 | pending_user_or_coauthor_confirmation | human_verified | Jinnan Wei | 2026-07-29 | yes | yes | yes | yes | yes | yes | human_verified_no_change | false | none | The author explicitly confirmed all 49 records; no row-specific corrections were supplied for propagation. | Written author attestation recorded on 2026-07-29.
P2V25-0004 | pending_user_or_coauthor_confirmation | human_verified | Jinnan Wei | 2026-07-29 | yes | yes | yes | yes | yes | yes | human_verified_no_change | false | none | The author explicitly confirmed all 49 records; no row-specific corrections were supplied for propagation. | Written author attestation recorded on 2026-07-29.
P2V25-0005 | pending_user_or_coauthor_confirmation | human_verified | Jinnan Wei | 2026-07-29 | yes | yes | yes | yes | yes | yes | human_verified_no_change | false | none | The author explicitly confirmed all 49 records; no row-specific corrections were supplied for propagation. | Written author attestation recorded on 2026-07-29.
P2V25-0006 | pending_user_or_coauthor_confirmation | human_verified | Jinnan Wei | 2026-07-29 | yes | yes | yes | yes | yes | yes | human_verified_no_change | false | none | The author explicitly confirmed all 49 records; no row-specific corrections were supplied for propagation. | Written author attestation recorded on 2026-07-29.
P2V25-0007 | pending_user_or_coauthor_confirmation | human_verified | Jinnan Wei | 2026-07-29 | yes | yes | yes | yes | yes | yes | human_verified_no_change | false | none | The author explicitly confirmed all 49 records; no row-specific corrections were supplied for propagation. | Written author attestation recorded on 2026-07-29.
P2V25-0008 | pending_user_or_coauthor_confirmation | human_verified | Jinnan Wei | 2026-07-29 | yes | yes | yes | yes | yes | yes | human_verified_no_change | false | none | The author explicitly confirmed all 49 records; no row-specific corrections were supplied for propagation. | Written author attestation recorded on 2026-07-29.
P2V25-0009 | pending_user_or_coauthor_confirmation | human_verified | Jinnan Wei | 2026-07-29 | yes | yes | yes | yes | yes | yes | human_verified_no_change | false | none | The author explicitly confirmed all 49 records; no row-specific corrections were supplied for propagation. | Written author attestation recorded on 2026-07-29.
P2V25-0010 | pending_user_or_coauthor_confirmation | human_verified | Jinnan Wei | 2026-07-29 | yes | yes | yes | yes | yes | yes | human_verified_no_change | false | none | The author explicitly confirmed all 49 records; no row-specific corrections were supplied for propagation. | Written author attestation recorded on 2026-07-29.
P2V26-0011 | pending_user_or_coauthor_confirmation | human_verified | Jinnan Wei | 2026-07-29 | yes | yes | yes | yes | yes | yes | human_verified_no_change | false | none | The author explicitly confirmed all 49 records; no row-specific corrections were supplied for propagation. | Written author attestation recorded on 2026-07-29.
P2V26-0012 | pending_user_or_coauthor_confirmation | human_verified | Jinnan Wei | 2026-07-29 | yes | yes | yes | yes | yes | yes | human_verified_no_change | false | none | The author explicitly confirmed all 49 records; no row-specific corrections were supplied for propagation. | Written author attestation recorded on 2026-07-29.
P2V26-0013 | pending_user_or_coauthor_confirmation | human_verified | Jinnan Wei | 2026-07-29 | yes | yes | yes | yes | yes | yes | human_verified_no_change | false | none | The author explicitly confirmed all 49 records; no row-specific corrections were supplied for propagation. | Written author attestation recorded on 2026-07-29.
P2V26-0014 | pending_user_or_coauthor_confirmation | human_verified | Jinnan Wei | 2026-07-29 | yes | yes | yes | yes | yes | yes | human_verified_no_change | false | none | The author explicitly confirmed all 49 records; no row-specific corrections were supplied for propagation. | Written author attestation recorded on 2026-07-29.
P2V26-0015 | pending_user_or_coauthor_confirmation | human_verified | Jinnan Wei | 2026-07-29 | yes | yes | yes | yes | yes | yes | human_verified_no_change | false | none | The author explicitly confirmed all 49 records; no row-specific corrections were supplied for propagation. | Written author attestation recorded on 2026-07-29.
P2V26-0016 | pending_user_or_coauthor_confirmation | human_verified | Jinnan Wei | 2026-07-29 | yes | yes | yes | yes | yes | yes | human_verified_no_change | false | none | The author explicitly confirmed all 49 records; no row-specific corrections were supplied for propagation. | Written author attestation recorded on 2026-07-29.
P2V26-0017 | pending_user_or_coauthor_confirmation | human_verified | Jinnan Wei | 2026-07-29 | yes | yes | yes | yes | yes | yes | human_verified_no_change | false | none | The author explicitly confirmed all 49 records; no row-specific corrections were supplied for propagation. | Written author attestation recorded on 2026-07-29.
P2V26-0018 | pending_user_or_coauthor_confirmation | human_verified | Jinnan Wei | 2026-07-29 | yes | yes | yes | yes | yes | yes | human_verified_no_change | false | none | The author explicitly confirmed all 49 records; no row-specific corrections were supplied for propagation. | Written author attestation recorded on 2026-07-29.
P2V26-0019 | pending_user_or_coauthor_confirmation | human_verified | Jinnan Wei | 2026-07-29 | yes | yes | yes | yes | yes | yes | human_verified_no_change | false | none | The author explicitly confirmed all 49 records; no row-specific corrections were supplied for propagation. | Written author attestation recorded on 2026-07-29.
P2V26-0020 | pending_user_or_coauthor_confirmation | human_verified | Jinnan Wei | 2026-07-29 | yes | yes | yes | yes | yes | yes | human_verified_no_change | false | none | The author explicitly confirmed all 49 records; no row-specific corrections were supplied for propagation. | Written author attestation recorded on 2026-07-29.
P2V26-0021 | pending_user_or_coauthor_confirmation | human_verified | Jinnan Wei | 2026-07-29 | yes | yes | yes | yes | yes | yes | human_verified_no_change | false | none | The author explicitly confirmed all 49 records; no row-specific corrections were supplied for propagation. | Written author attestation recorded on 2026-07-29.
P2V26-0022 | pending_user_or_coauthor_confirmation | human_verified | Jinnan Wei | 2026-07-29 | yes | yes | yes | yes | yes | yes | human_verified_no_change | false | none | The author explicitly confirmed all 49 records; no row-specific corrections were supplied for propagation. | Written author attestation recorded on 2026-07-29.
P2V26-0023 | pending_user_or_coauthor_confirmation | human_verified | Jinnan Wei | 2026-07-29 | yes | yes | yes | yes | yes | yes | human_verified_no_change | false | none | The author explicitly confirmed all 49 records; no row-specific corrections were supplied for propagation. | Written author attestation recorded on 2026-07-29.
P2V26-0024 | pending_user_or_coauthor_confirmation | human_verified | Jinnan Wei | 2026-07-29 | yes | yes | yes | yes | yes | yes | human_verified_no_change | false | none | The author explicitly confirmed all 49 records; no row-specific corrections were supplied for propagation. | Written author attestation recorded on 2026-07-29.
P2V26-0025 | pending_user_or_coauthor_confirmation | human_verified | Jinnan Wei | 2026-07-29 | yes | yes | yes | yes | yes | yes | human_verified_no_change | false | none | The author explicitly confirmed all 49 records; no row-specific corrections were supplied for propagation. | Written author attestation recorded on 2026-07-29.
P2V26-0026 | pending_user_or_coauthor_confirmation | human_verified | Jinnan Wei | 2026-07-29 | yes | yes | yes | yes | yes | yes | human_verified_no_change | false | none | The author explicitly confirmed all 49 records; no row-specific corrections were supplied for propagation. | Written author attestation recorded on 2026-07-29.
P2V26-0027 | pending_user_or_coauthor_confirmation | human_verified | Jinnan Wei | 2026-07-29 | yes | yes | yes | yes | yes | yes | human_verified_no_change | false | none | The author explicitly confirmed all 49 records; no row-specific corrections were supplied for propagation. | Written author attestation recorded on 2026-07-29.
P2V26-0028 | pending_user_or_coauthor_confirmation | human_verified | Jinnan Wei | 2026-07-29 | yes | yes | yes | yes | yes | yes | human_verified_no_change | false | none | The author explicitly confirmed all 49 records; no row-specific corrections were supplied for propagation. | Written author attestation recorded on 2026-07-29.
P2V26-0029 | pending_user_or_coauthor_confirmation | human_verified | Jinnan Wei | 2026-07-29 | yes | yes | yes | yes | yes | yes | human_verified_no_change | false | none | The author explicitly confirmed all 49 records; no row-specific corrections were supplied for propagation. | Written author attestation recorded on 2026-07-29.
P2V26-0030 | pending_user_or_coauthor_confirmation | human_verified | Jinnan Wei | 2026-07-29 | yes | yes | yes | yes | yes | yes | human_verified_no_change | false | none | The author explicitly confirmed all 49 records; no row-specific corrections were supplied for propagation. | Written author attestation recorded on 2026-07-29.
P2V26-0031 | pending_user_or_coauthor_confirmation | human_verified | Jinnan Wei | 2026-07-29 | yes | yes | yes | yes | yes | yes | human_verified_no_change | false | none | The author explicitly confirmed all 49 records; no row-specific corrections were supplied for propagation. | Written author attestation recorded on 2026-07-29.
P2V26-0032 | pending_user_or_coauthor_confirmation | human_verified | Jinnan Wei | 2026-07-29 | yes | yes | yes | yes | yes | yes | human_verified_no_change | false | none | The author explicitly confirmed all 49 records; no row-specific corrections were supplied for propagation. | Written author attestation recorded on 2026-07-29.
P2V26-0033 | pending_user_or_coauthor_confirmation | human_verified | Jinnan Wei | 2026-07-29 | yes | yes | yes | yes | yes | yes | human_verified_no_change | false | none | The author explicitly confirmed all 49 records; no row-specific corrections were supplied for propagation. | Written author attestation recorded on 2026-07-29.
P2V26-0034 | pending_user_or_coauthor_confirmation | human_verified | Jinnan Wei | 2026-07-29 | yes | yes | yes | yes | yes | yes | human_verified_no_change | false | none | The author explicitly confirmed all 49 records; no row-specific corrections were supplied for propagation. | Written author attestation recorded on 2026-07-29.
P2V27-0035 | pending_user_or_coauthor_confirmation | human_verified | Jinnan Wei | 2026-07-29 | yes | yes | yes | yes | yes | yes | human_verified_no_change | false | none | The author explicitly confirmed all 49 records; no row-specific corrections were supplied for propagation. | Written author attestation recorded on 2026-07-29.
P2V27-0036 | pending_user_or_coauthor_confirmation | human_verified | Jinnan Wei | 2026-07-29 | yes | yes | yes | yes | yes | yes | human_verified_no_change | false | none | The author explicitly confirmed all 49 records; no row-specific corrections were supplied for propagation. | Written author attestation recorded on 2026-07-29.
P2V27-0037 | pending_user_or_coauthor_confirmation | human_verified | Jinnan Wei | 2026-07-29 | yes | yes | yes | yes | yes | yes | human_verified_no_change | false | none | The author explicitly confirmed all 49 records; no row-specific corrections were supplied for propagation. | Written author attestation recorded on 2026-07-29.
P2V27-0038 | pending_user_or_coauthor_confirmation | human_verified | Jinnan Wei | 2026-07-29 | yes | yes | yes | yes | yes | yes | human_verified_no_change | false | none | The author explicitly confirmed all 49 records; no row-specific corrections were supplied for propagation. | Written author attestation recorded on 2026-07-29.
P2V27-0039 | pending_user_or_coauthor_confirmation | human_verified | Jinnan Wei | 2026-07-29 | yes | yes | yes | yes | yes | yes | human_verified_no_change | false | none | The author explicitly confirmed all 49 records; no row-specific corrections were supplied for propagation. | Written author attestation recorded on 2026-07-29.
P2V27-0040 | pending_user_or_coauthor_confirmation | human_verified | Jinnan Wei | 2026-07-29 | yes | yes | yes | yes | yes | yes | human_verified_no_change | false | none | The author explicitly confirmed all 49 records; no row-specific corrections were supplied for propagation. | Written author attestation recorded on 2026-07-29.
P2V27-0041 | pending_user_or_coauthor_confirmation | human_verified | Jinnan Wei | 2026-07-29 | yes | yes | yes | yes | yes | yes | human_verified_no_change | false | none | The author explicitly confirmed all 49 records; no row-specific corrections were supplied for propagation. | Written author attestation recorded on 2026-07-29.
P2V27-0042 | pending_user_or_coauthor_confirmation | human_verified | Jinnan Wei | 2026-07-29 | yes | yes | yes | yes | yes | yes | human_verified_no_change | false | none | The author explicitly confirmed all 49 records; no row-specific corrections were supplied for propagation. | Written author attestation recorded on 2026-07-29.
P2V27-0043 | pending_user_or_coauthor_confirmation | human_verified | Jinnan Wei | 2026-07-29 | yes | yes | yes | yes | yes | yes | human_verified_no_change | false | none | The author explicitly confirmed all 49 records; no row-specific corrections were supplied for propagation. | Written author attestation recorded on 2026-07-29.
P2V27-0044 | pending_user_or_coauthor_confirmation | human_verified | Jinnan Wei | 2026-07-29 | yes | yes | yes | yes | yes | yes | human_verified_no_change | false | none | The author explicitly confirmed all 49 records; no row-specific corrections were supplied for propagation. | Written author attestation recorded on 2026-07-29.
P2V27-0045 | pending_user_or_coauthor_confirmation | human_verified | Jinnan Wei | 2026-07-29 | yes | yes | yes | yes | yes | yes | human_verified_no_change | false | none | The author explicitly confirmed all 49 records; no row-specific corrections were supplied for propagation. | Written author attestation recorded on 2026-07-29.
P2V27-0046 | pending_user_or_coauthor_confirmation | human_verified | Jinnan Wei | 2026-07-29 | yes | yes | yes | yes | yes | yes | human_verified_no_change | false | none | The author explicitly confirmed all 49 records; no row-specific corrections were supplied for propagation. | Written author attestation recorded on 2026-07-29.
P2V27-0047 | pending_user_or_coauthor_confirmation | human_verified | Jinnan Wei | 2026-07-29 | yes | yes | yes | yes | yes | yes | human_verified_no_change | false | none | The author explicitly confirmed all 49 records; no row-specific corrections were supplied for propagation. | Written author attestation recorded on 2026-07-29.
P2V27-0048 | pending_user_or_coauthor_confirmation | human_verified | Jinnan Wei | 2026-07-29 | yes | yes | yes | yes | yes | yes | human_verified_no_change | false | none | The author explicitly confirmed all 49 records; no row-specific corrections were supplied for propagation. | Written author attestation recorded on 2026-07-29.
P2V27-0049 | pending_user_or_coauthor_confirmation | human_verified | Jinnan Wei | 2026-07-29 | yes | yes | yes | yes | yes | yes | human_verified_no_change | false | none | The author explicitly confirmed all 49 records; no row-specific corrections were supplied for propagation. | Written author attestation recorded on 2026-07-29.

## Literature Methods
Method element | Description
Review type | Targeted source-grounded evidence assembly; not a systematic review or exhaustive corpus.
Search endpoints | Publisher sites, DOI landing pages, institutional repositories, arXiv, Google Scholar and Crossref-style metadata checks.
Last search date | 2026-07-29
Query families | monolithic MOF; MOF monolith; MOF gel xerogel aerogel; UiO-66/UiO-67/MOF-801/MOF-808/NU-1000/HKUST-1/ZIF-8/ZIF-67/ZIF-71/ZIF-zni monolith; drying/solvent/particle-size contrasts.
Inclusion | Primary research with identifiable material, explicit processing condition, explicit sample-form outcome and stable source locator.
Exclusion | Reviews as extraction sources; records without condition-specific outcome; duplicate reports; generic powder reports not testing monolith formation.
Record splitting | One record per material + reported condition + reported outcome. Distinct drying, solvent, particle-size or modulator conditions are separate records.
Negative-label policy | Powder-only or failure labels are condition-specific; ambiguous/not-assessed records are not converted to negatives.
Preprint policy | Preprints are labelled as such and retained only when full text supports the condition-level record.
AI role | AI assisted source retrieval, structured extraction and consistency checking; it did not provide final scientific signoff.
Human verification | Jinnan Wei manually confirmed 49/49 records; status propagated on 2026-07-29.
Change control | Any later correction requires record_revision update, versioned changelog and regeneration of descriptive tables.

## Source Summary
source_id | year | venue | record_count | record_share | confirmed_monolith | gel_or_intermediate | powder_only_condition | explicit_failure | framework_families | source_url
SRC01 | 2019 | Nature Communications 10, 2345 | 4 | 0.0816 | 3 | 0 | 0 | 1 | UiO | https://www.nature.com/articles/s41467-019-10185-1
SRC02 | 2017 | Chemical Science 8, 3939-3948 | 19 | 0.3878 | 10 | 8 | 1 | 0 | MOF-801¦MOF-808¦NU-1000¦UiO | https://pubs.rsc.org/en/content/articlelanding/2017/sc/c6sc05602d
SRC03 | 2021 | Materials Today Nano 17, 100166 | 2 | 0.0408 | 2 | 0 | 0 | 0 | ZIF | https://arxiv.org/pdf/2109.14670
SRC04 | 2024 | arXiv preprint | 1 | 0.0204 | 1 | 0 | 0 | 0 | MOF-801 | https://arxiv.org/pdf/2407.00470
SRC05 | 2018 | Nature Materials 17, 174-179 | 8 | 0.1633 | 5 | 0 | 2 | 1 | HKUST-1 | https://www.repository.cam.ac.uk/items/e84c3326-9974-45fc-8c3a-d608b6da9c64
SRC06 | 2015 | Journal of Materials Chemistry A 3, 2999-3005 | 5 | 0.1020 | 4 | 0 | 1 | 0 | ZIF | https://pubs.rsc.org/en/content/articlelanding/2015/ta/c4ta05116e
SRC07 | 2021 | Advanced Functional Materials 31, 2008357 | 6 | 0.1224 | 4 | 0 | 2 | 0 | ZIF | https://discovery.ucl.ac.uk/id/eprint/10117467
SRC08 | 2022 | Journal of the American Chemical Society 144, 13729-13739 | 1 | 0.0204 | 1 | 0 | 0 | 0 | HKUST | https://pubs.acs.org/doi/10.1021/jacs.2c04608
SRC09 | 2025 | Small 21, 2500510 | 3 | 0.0612 | 1 | 0 | 2 | 0 | ZIF | https://doi.org/10.1002/smll.202500510

## Selected Contrasts
record_id | source_id | material_name | synthesis_or_gelation_route | drying_temperature_c | reported_sample_form | outcome_status | source_location | source_url
P2V25-0001 | SRC01 | UiO-66_A | UiO-66 gel followed by ethanol wash and high-temperature drying | 200 | sub-mm gel-derived fragments; not a large conformed monolith | explicit_non_monolithic_or_failed_outcome | Publisher full text: Results - Synthesis of monolithic MOFs, Fig. 2d, lines/paragraph for UiO-66_A; Methods - Synthesis of UiO-66_A-D; Supplementary Table 1. | https://www.nature.com/articles/s41467-019-10185-1
P2V25-0003 | SRC01 | UiO-66_C | UiO-66 gel followed by DMF wash and mild drying | 30 | optically transparent monolith | confirmed_monolith | Publisher full text: Results - Synthesis of monolithic MOFs, Fig. 2f; Methods - Synthesis of UiO-66_A-D; Supplementary Table 1. | https://www.nature.com/articles/s41467-019-10185-1
P2V26-0028 | SRC05 | monoHKUST-1, 51 nm, 40 C | HKUST-1 sol-gel formation followed by controlled mild drying | 40 | dense monolith | confirmed_monolith | Accepted manuscript: Sol-gel synthesis of MOFs, pp. 4-7; Fig. 1; particle-size/drying-temperature study, pp. 7-8; Supplementary Table 2 referenced. | https://www.repository.cam.ac.uk/items/e84c3326-9974-45fc-8c3a-d608b6da9c64
P2V26-0033 | SRC05 | HKUST-1, 145 nm, 20-80 C | HKUST-1 sol-gel-derived wet solid with large primary particles across drying-temperature screen | 20 to 80 | non-conformed/powder product across tested drying range | explicit_non_monolithic_or_failed_outcome | Accepted manuscript: Sol-gel synthesis of MOFs, pp. 4-7; Fig. 1; particle-size/drying-temperature study, pp. 7-8; Supplementary Table 2 referenced. | https://www.repository.cam.ac.uk/items/e84c3326-9974-45fc-8c3a-d608b6da9c64
P2V27-0035 | SRC06 | ZIF-8HT | ethanol ZIF-8 synthesis followed by high-temperature vacuum drying | 100 | white pellet that readily disaggregated into powder | powder_only_under_reported_conditions | Author-version PDF p.2 Experimental, lines 106-118; Results p.2, lines 181-186; Conclusion p.6, lines 450-456; Fig. 1a. | https://pubs.rsc.org/en/content/articlelanding/2015/ta/c4ta05116e
P2V27-0036 | SRC06 | ZIF-8LT | ethanol ZIF-8 synthesis followed by slow room-temperature drying | ambient | transparent monolithic structure | confirmed_monolith | Author-version PDF p.2 Experimental, lines 106-118; Results p.2, lines 181-186; Conclusion p.6, lines 450-456; Fig. 1b. | https://pubs.rsc.org/en/content/articlelanding/2015/ta/c4ta05116e
P2V27-0040 | SRC07 | ZIF-8 powder control | unmodulated methanol powder synthesis | ambient | powder adsorbent | powder_only_under_reported_conditions | Published PDF p.8 Experimental Section, lines 534-543; powder synthesis control. | https://discovery.ucl.ac.uk/id/eprint/10117467
P2V27-0042 | SRC07 | ZIF-8 (NB) monolith | single-modulator ligand-assisted methanol sol-gel route | ambient | millimetre-scale monolithic adsorbent | confirmed_monolith | Published PDF p.8 Experimental Section, lines 544-559; Results pp.1-3, crystallinity/density/porosity discussion and Fig. 1-3. | https://discovery.ucl.ac.uk/id/eprint/10117467
P2V27-0047 | SRC09 | monoZIF-8 (ethanol route) | modified ethanolic ZIF-8 sol-gel route with slow ambient drying | ambient | monolithic ZIF-8 | confirmed_monolith | Full article Experimental Section - Syntheses of ZIF-8, entry 1; Table 4 entry 1; article abstract and results on monoZIF-8. | https://doi.org/10.1002/smll.202500510
P2V27-0048 | SRC09 | pZIF-8-a (water replacement route) | water-substituted analogue of the monoZIF-8 route | ambient | powder ZIF-8 product | powder_only_under_reported_conditions | Full article Experimental Section - Syntheses of ZIF-8, entry 2; Table 4 entry 2. | https://doi.org/10.1002/smll.202500510

## Descriptor Policy
target_field | accepted_source_type | status | allowed_transformation | prohibited_substitution | rationale
temperature_c | directly reported condition | conditionally_compatible | unit normalization only | Do not infer from general method if sample-specific temperature differs | Condition-state variable when explicitly tied to the record.
drying_route | directly reported categorical condition | compatible | controlled vocabulary normalization | Do not collapse sequential drying/activation into one step | Direct processing variable.
modulator_concentration_m | direct report or approved calculation from complete sample-specific quantities and final volume | hold_pending_derivation_policy | none in | No concentration inferred from partial recipe or nominal stock without final volume | Needs explicit derivation and audit trail.
precursor_concentration_m | direct report or approved metal-precursor calculation | hold_pending_semantic_lock | none in except explicitly reported source concentration | Do not mix metal, linker and total-solids concentrations | Target semantics not yet locked.
pore_radius_nm | synthesis-state descriptor only if measurement timing and definition are compatible | not_compatible_current_sources | none | Do not use post-drying BET/BJH/DFT pore size as a synthesis-state feature | Current reports mostly provide post-synthesis porosity.
surface_tension_mN_m | sample-specific source report or approved external lookup with temperature/composition | external_descriptor_not_approved | none | Do not insert handbook solvent values as source-reported evidence | Mixtures and temperature make generic constants unsafe.
contact_angle_deg | sample-specific, defined surface and liquid | not_compatible_for_synthesis_state | none | Do not use post-synthesis water contact angle as a synthesis descriptor | Measurement occurs after monolith formation.
framework_stability_z | formally defined and validated metric | undefined_hold | none | Do not invent or normalize a stability score | No locked definition or calibration.

## Validation
Validation field | Value
descriptive_table_generator_status | PASS
registry_rows | 49
primary_sources | 9
selected_condition_contrasts | 5
mfp_scores_generated | 0
opr_rankings_generated | 0
classifier_training_performed | FALSE
synthetic_imputation_used | FALSE
scoring_admitted | FALSE
adapter_status | PASS
layer_A_valid_count | 49
condition_unit_valid_count | 49
scoring_admitted_count | 0
derived_field_request_count | 0
hard_stop | No MFP or OPR scoring is called in the current evidence release.
repository_note | The existing v1.0.1 archive covers the synthetic-curated prototype; this evidence extension requires a new versioned deposit before formal submission.